## tofyfikat (hidden)
200°C
| nazwa próbki | 20 min |  |  |  |  | nazwa próbki | 40 min | [5 empty] | nazwa próbki | 60 min
osad ściekowy | 200/20/o | 48.3315 | 58.3327 | 10.0012 | 57.9525 | 0.3802 | 200/40/o | 48.1049 | 58.1097 | 10.0048 | 57.2476 | 0.8621 |  | 200/60/o | 48.1118 | 58.1155 | 10.0037 | 57.0985 | 1.017
poferment | 200/20/p | 48.7223 | 58.7231 | 10.0008 | 58.3514 | 0.3717 | 200/40/p | 48.3338 | 58.3357 | 10.0019 | 52.2321 | 6.1036 |  | 200/60/p | 48.3325 | 58.3407 | 10.0082 | 57.4578 | 0.8829
słoń | 200/20/s | 48.1178 | 58.121 | 10.0032 | 57.2632 | 0.8578 | 200/40/s | 48.729 | 58.7309 | 10.0019 | 58.244 | 0.4869 |  | 200/60/s | 51.9619 | 61.9624 | 10.0005 | 61.5217 | 0.4407
220°C
| nazwa próbki | 20 min |  |  |  |  | nazwa próbki | 40 min | [5 empty] | nazwa próbki | 60 min
osad ściekowy | 220/20/o | 48.3325 | 58.3351 | 10.0026 | 57.332 | 1.0031 | 220/40/o | 48.3348 | 58.3342 | 9.9994 | 57.1762 | 1.158 |  | 220/60/o | 48.1052 | 58.1146 | 10.0094 | 56.8709 | 1.2437
poferment | 220/20/p | 48.1058 | 58.1091 | 10.0033 | 57.2413 | 0.8678 | 220/40/p | 48.1075 | 58.1084 | 10.0009 | 56.8967 | 1.2117 |  | 220/60/p | 48.3315 | 58.3349 | 10.0034 | 56.6063 | 1.7286
słoń | 220/20/s | 51.9647 | 61.9669 | 10.0022 | 61.5097 | 0.4572 | 220/40/s | 51.9626 | 61.9712 | 10.0086 | 61.2865 | 0.6847 |  | 220/60/s | 51.9626 | 61.9643 | 10.0017 | 61.0071 | 0.9572
240°C
| nazwa próbki | 20 min |  |  |  |  | nazwa próbki | 40 min | [5 empty] | nazwa próbki | 60 min
osad ściekowy | 240/20/o | 51.9624 | 62.1334 | 10.171 | 61.5539 | 0.5795 | 240/40/o | 48.1068 | 58.1188 | 10.012 | 57.2972 | 0.8216 |  | 240/60/o | 48.1044 | 58.9429 | 10.8385 | 57.3617 | 1.5812
poferment | 240/20/p | 48.1045 | 58.6987 | 10.5942 | 58.487 | 0.2117 | 240/40/p | 51.9646 | 61.9708 | 10.0062 | 54.1725 | 7.7983 |  | 240/60/p | 51.9632 | 62.08 | 10.1168 | 55.89 | 6.19
słoń | 240/20/s | 48.7289 | 58.8472 | 10.1183 | 58.6569 | 0.1903 | 240/40/s | 48.3324 | 58.3459 | 10.0135 | 57.9432 | 0.4027 |  | 240/60/s | 2.3844 | 12.477 | 10.0926 | 11.8509 | 0.6261
260°C
| nazwa próbki | 20 min |  |  |  |  | nazwa próbki | 40 min | [5 empty] | nazwa próbki | 60 min
osad ściekowy | 260/20/o | 48.1063 | 58.1122 | 10.0059 | 57.2816 | 0.8306 | 260/40/o | 48.1037 | 58.5284 | 10.4247 | 56.529 | 1.9994 |  | 260/60/o | 48.3319 | 58.3483 | 10.0164 | 56.9464 | 1.4019
poferment | 260/20/p | 51.9622 | 61.967 | 10.0048 | 61.5075 | 0.4595 | 260/40/p | 51.9609 | 62.0687 | 10.1078 | 55.6987 | 6.37 |  | 260/60/p | 48.1054 | 58.1103 | 10.0049 | 56.1688 | 1.9415
słoń | 260/20/s | 48.3319 | 58.3726 | 10.0407 | 58.0784 | 0.2942 | 260/40/s | 48.7287 | 58.848 | 10.1193 | 56.0201 | 2.8279 |  | 260/60/s | 51.9682 | 61.9912 | 10.023 | 60.9903 | 1.0009
280°C
| nazwa próbki | 20 min |  |  |  |  | nazwa próbki | 40 min | [5 empty] | nazwa próbki | 60 min
osad ściekowy | 280/20/o | 48.1048 | 58.1593 | 10.0545 | 56.6049 | 1.5544 | 280/40/o | 51.9636 | 62.0882 | 10.1246 | 59.7086 | 2.3796 | 23.50315 | 280/60/o | 48.1035 | 58.5777 | 10.4742 | 55.7104 | 2.8673
poferment | 280/20/p | 3.2095 | 13.2285 | 10.019 | 9.1519 | 4.0766 | 280/40/p | 3.2046 | 13.6713 | 10.4667 | 8.2079 | 5.4634 | 52.19792 | 280/60/p | 2.3843 | 12.1044 | 9.7201 | 6.5692 | 5.5352
słoń | 280/20/s | 51.9632 | 61.997 | 10.0338 | 59.1702 | 2.8268 | 280/40/s | 48.105 | 58.1555 | 10.0505 | 53.4526 | 4.7029 | 46.7927 | 280/60/s | 51.9632 | 61.9646 | 10.0014 | 58.2975 | 3.6671
300°C
| nazwa próbki | 20 min |  |  |  |  | nazwa próbki | 40 min | [5 empty] | nazwa próbki | 60 min
osad ściekowy | 300/20/o | 48.1048 | 58.1254 | 10.0206 | 56.2586 | 1.8668 | 300/40/o | 48.1067 | 58.5071 | 10.4004 | 55.9408 | 2.5663 | 24.67501 | 300/60/o
poferment | 300/20/p | 3.2061 | 13.341 | 10.1349 | 8.8319 | 4.5091 | 300/40/p | 2.3814 | 9.487 | 7.1056 | 6.0487 | 3.4383 | 48.38859 | 300/60/p
słoń | 300/20/s | 51.9641 | 61.9835 | 10.0194 | 58.3044 | 3.6791 | 300/40/s | 51.9662 | 61.1198 | 9.1536 | 58.0605 | 3.0593 | 33.42182 | 300/60/s
Note on C1: Martyna Hnat: piec niebieski
Note on M4: Martyna Hnat: prawdopodobnie próbka się zapaliła
Note on C6: Martyna Hnat: piec niebieski
Note on C7: Martyna Hnat: 27.10.2017
Note on I7: Martyna Hnat: 27.10.2017
Note on P7: Martyna Hnat: 27.10.2017
Note on C11: Martyna Hnat: piec szary
Note on C12: Martyna Hnat: 21.12.2017
Note on I12: Martyna Hnat: 17.11.2017
Note on P12: Martyna Hnat: 1.03.2018
Note on M14: Martyna Hnat: prawpodobnie próbka się zapaliła
Note on C16: Martyna Hnat: piec szary
Note on C17: Martyna Hnat: 8.11.2017
Note on I17: Martyna Hnat: 20.12.2017
Note on P17: Martyna Hnat: 18.11.2017 wyciagniete i wazone po dlugim czasie z reaktora, ok. 3h
Note on M19: Martyna Hnat: prawdopodobnie próbka się zapalila od początku bo był duzy wzorst temperatury na poczatku ok. 280 st
Note on C22: Martyna Hnat: 7.03.2018 wzrost do ok. 305 st podczas calego procesu, pozniej tez wzrost ktrotki do ok. 315 st
Note on I22: Martyna Hnat: 5.03.2018
Note on P22: Martyna Hnat: 2.03.2017
Note on C27: Martyna Hnat: 7.03.2018
Note on I27: Martyna Hnat: 2.03.2018, poferment się nie spalił mniejsza ilośc ilośc była włożona i na większej powierzchni
Note on P27: Martyna Hnat: 14.12.2017

## Read me
This file contains data on the fuel properties of carbonized solid fuels (CSF) produced from sewage sludge and digestate. This ("read me") sheet is a guide on how to read the data with short information about each type of waste. The second spreadsheet ("Torrefaction process") contains data about the CSF mass yield - MY, energy densification ratio - EDr, and energy yield - EY of process. The third spreadsheet ("Proximate analysis") contains information about moisture content - MC, organic matter content - OM, ash content - ash, combustible part content - CP, and high heating value - HHV in raw and torrefeid materials. The fourth spreadsheet ("TGA - isothermal condition") presents the thermogravimetric results of raw materials obtained in isothermal conditions. The fifth spreadsheet ("TGA - non-isothermal condition") presents the thermogravimetric results of raw materials obtained in non-isothermal conditions. The sixth spreadsheet ("DSC") contains data from differential scanning calorimetry. For more information about how data was obtained check the article Materials and Method section of the article.
Data set contains 2 following materials:
1 | Sewage sludge was collected at the 140,000 m3∙d-1 wastewater treatment plant (WWTP) (Janówek, MPWiK S.A., Wrocław, Poland). The SS was a by-product of mechanical and biological wastewater treatment, with chemical additives for phosphorus removal. The sample was collected from the secondary settling tank, before the anaerobic digestion.
2 | Digestate originated from the 1 MWel commercial biogas plant (Bio-Wat Sp. Z o. o., Świdnica, Poland). The biogas plant used the following feedstocks: a biodegradable fraction of municipal solid waste (34%), maize silage (30%), sugar beet pulp (30%), and yeast cake (6%). The sample was collected from the post-fermentation chamber.

## Torrefaction process
The table present values of the mass yield - MY, energy densification ratio - Edr, energy yield - EY of torrefied materials. Temperatures 200-300 °C with intervals 20 °C in residence time 20, 40 and 60 minutes were used. Analysis has been done in one replication for each material.
Temperature, °C | Time, min | Sewage sludge |  |  | Digestate
|  | MY, % | EDr, - | EY, % | MY, % | EDr, - | EY, %
200 | 20 | 96.19846 | 101.8094 | 97.93909 | 96.2833 | 100.8293 | 97.0818
200 | 40 | 95.64376 | 98.29339 | 94.0115 | 97.8642 | 100.6837 | 98.53333
200 | 60 | 89.83376 | 100.0594 | 89.88712 | 91.17823 | 103.7836 | 94.62802
220 | 20 | 89.97161 | 99.9406 | 89.91816 | 91.32486 | 103.0925 | 94.14905
220 | 40 | 88.41931 | 99.21638 | 87.72643 | 87.88409 | 104.377 | 91.73077
220 | 60 | 87.57468 | 97.97126 | 85.79802 | 82.71988 | 105.8255 | 87.53876
240 | 20 | 94.30243 | 100.6351 | 94.90137 | 98.00174 | 99.83045 | 97.83557
240 | 40 | 87.66618 | 95.7826 | 83.96894 | 87.14039 | 102.37 | 89.20564
240 | 60 | 86.14894 | 98.38478 | 84.75744 | 84.31086 | 105.6763 | 89.09657
260 | 20 | 91.6989 | 97.99867 | 89.8637 | 95.4072 | 100.8865 | 96.25295
260 | 40 | 85.02049 | 96.26922 | 81.84857 | 60.27058 | 109.4101 | 65.94208
260 | 60 | 83 | 97.2813 | 80.74348 | 80.59451 | 106.2863 | 85.66091
280 | 20 | 84.54026 | 95.91053 | 81.08301 | 59.31131 | 111.7654 | 66.2895
280 | 40 | 76.49685 | 86.99596 | 66.54917 | 47.80208 | 109.2166 | 52.20779
280 | 60 | 72.62512 | 81.45119 | 59.15402 | 43.05408 | 102.3663 | 44.07289
300 | 20 | 81.37038 | 92.09751 | 74.94009 | 55.50918 | 108.4259 | 60.18635
300 | 40 | 75.32499 | 84.86898 | 63.92755 | 51.61141 | 110.3702 | 56.96364
300 | 60 | 74.95251 | 85.51324 | 64.09432 | 48.00307 | 104.5834 | 50.20324

## Proximate analysis
The table presents results from proximate analysis of material 'RAW' and torrefied material produced in particular conditions. MC - moisture content, OM - organic matter content, ash - ash content, and CP - combustible part content, HHV - high heatin value. Proximate analysis has been done in three replications for each material.
Temperature, °C | Time, min | Sewage sludge |  |  |  |  | Digestate
|  | MC, % | OM, % | CP, % | Ash, % | HHV, MJ∙kg-1 | MC, % | OM, % | CP, % | Ash, % | HHV, MJ∙kg-1
Raw | Raw | - | 62.26 | 63.81 | 35.79 | 14.833 | - | 86.3 | 87.55 | 12.85 | 18.135
Raw | Raw | - | 61.34 | 63.4 | 37.21 | 14.485 | - | 86.24 | 87.73 | 11.97 | 18.046
Raw | Raw | - | 62.1 | 63.89 | 35.9 | 14.453 | - | 86.96 | 87.52 | 12.38 | 18.08
200 | 20 | 4.453723 | 59.14057 | 61.37759 | 38.62241 | 14.976 | 5.00099 | 86.79245 | 97.28969 | 2.71031 | 18.263
200 | 20 | 4.303178 | 59.31528 | 61.43076 | 38.56924 | 14.808 | 4.936306 | 87.6244 | 88.63927 | 11.36073 | 18.329
200 | 20 | 4.250239 | 59.33167 | 61.38653 | 38.61347 | 14.779 | 4.732901 | 87.4227 | 88.49177 | 11.50823 | 18.119
200 | 40 | 1.245516 | 59.90314 | 62.07244 | 37.92756 | 14.414 | 2.001291 | 86.81536 | 87.94466 | 12.05534 | 19.073
200 | 40 | 1.362077 | 59.56686 | 61.62329 | 38.37671 | 14.273 | 1.897019 | 87.29282 | 88.44712 | 11.55288 | 18.039
200 | 40 | 1.230315 | 59.7708 | 61.87344 | 38.12656 | 14.337 | 1.797819 | 87.51501 | 88.72549 | 11.27451 | 17.52
200 | 60 | 3.757197 | 56.83431 | 59.53154 | 40.46846 | 14.643 | 3.975915 | 86.65273 | 87.71773 | 12.28227 | 18.856
200 | 60 | 3.78555 | 57.21989 | 60.03595 | 39.96405 | 14.627 | 4.03754 | 86.81744 | 87.79544 | 12.20456 | 18.613
200 | 60 | 3.675102 | 57.42297 | 59.9633 | 40.0367 | 14.527 | 3.791793 | 87.03141 | 88.13576 | 11.86424 | 18.845
220 | 20 | 3.536817 | 57.95961 | 60.45572 | 39.54428 | 14.891 | 3.319709 | 87.2551 | 88.22438 | 11.77562 | 18.784
220 | 20 | 3.543975 | 57.96936 | 60.38087 | 39.61913 | 14.373 | 3.245013 | 87.14872 | 88.07179 | 11.92821 | 18.489
220 | 20 | 3.592397 | 58.13377 | 60.45623 | 39.54377 | 14.481 | 3.427379 | 87.23382 | 88.18023 | 11.81977 | 18.666
220 | 40 | 3.676764 | 56.72908 | 59.16003 | 40.83997 | 14.474 | 3.623037 | 86.34289 | 87.05997 | 12.94003 | 18.717
220 | 40 | 3.652872 | 56.9691 | 59.34692 | 40.65308 | 14.428 | 3.500492 | 86.54983 | 87.22234 | 12.77766 | 18.97
220 | 40 | 3.608247 | 57.21925 | 59.43901 | 40.56099 | 14.526 | 3.617128 | 86.58792 | 87.23604 | 12.76396 | 18.949
220 | 60 | 3.264897 | 56.43441 | 58.48432 | 41.51568 | 14.176 | 3.540441 | 85.39082 | 86.25931 | 13.74069 | 19.172
220 | 60 | 3.353963 | 56.67218 | 59.2233 | 40.7767 | 14.218 | 3.494837 | 85.52469 | 86.48148 | 13.51852 | 19.117
220 | 60 | 3.385873 | 56.63646 | 58.88218 | 41.11782 | 14.489 | 3.233187 | 85.54539 | 86.29588 | 13.70412 | 19.133
240 | 20 | 3.930959 | 59.07155 | 61.33555 | 38.66445 | 14.782 | 4.216388 | 87.41694 | 88.21636 | 11.78364 | 18.095
240 | 20 | 3.996034 | 59.02706 | 61.19603 | 38.80397 | 14.701 | 4.105484 | 87.35417 | 88.17708 | 11.82292 | 18.319
240 | 20 | 3.906094 | 58.96663 | 61.09783 | 38.90217 | 14.566 | 4.164182 | 87.4313 | 88.15721 | 11.84279 | 17.755
240 | 40 | 1.315265 | 56.05816 | 58.13813 | 41.86187 | 14.414 | 1.973619 | 85.69405 | 86.85755 | 13.14245 | 18.726
240 | 40 | 1.388063 | 56.21355 | 58.57631 | 41.42369 | 13.641 | 2.00279 | 85.84647 | 87.04626 | 12.95374 | 18.622
240 | 40 | 1.397624 | 56.04941 | 58.3578 | 41.6422 | 13.87 | 1.776146 | 85.54399 | 86.66532 | 13.33468 | 18.199
240 | 60 | 0.8113992 | 55.2075 | 57.94094 | 42.05906 | 14.552 | 1.400755 | 83.74811 | 84.98741 | 15.01259 | 19.094
240 | 60 | 0.9048884 | 55.54342 | 58.36228 | 41.63772 | 14.112 | 1.276044 | 84.38857 | 85.6912 | 14.3088 | 19.195
240 | 60 | 0.8972186 | 55.24595 | 57.91168 | 42.08832 | 14.4 | 1.417449 | 85.71284 | 86.85703 | 13.14297 | 19.052
260 | 20 | 3.443499 | 58.15741 | 60.28899 | 39.71101 | 14.222 | 1.637555 | 54.17213 | 54.13177 | 45.86823 | 18.116
260 | 20 | 3.628751 | 58.16696 | 60.26689 | 39.73311 | 14.381 | 1.883613 | 58.87643 | 58.87643 | 41.12357 | 18.142
260 | 20 | 3.237624 | 58.38535 | 60.4932 | 39.5068 | 14.292 | 1.892807 | 55.98091 | 56.05199 | 43.94801 | 18.484
260 | 40 | 1.229877 | 54.17088 | 57.05608 | 42.94392 | 13.895 | 2.263436 | 80.18772 | 81.53438 | 18.46562 | 19.76
260 | 40 | 1.11859 | 54.6401 | 57.31304 | 42.68696 | 13.933 | 2.28833 | 80.27696 | 81.66175 | 18.33825 | 19.88
260 | 40 | 1.149425 | 56.666 | 59.3324 | 40.6676 | 14.31 | 2.340047 | 80.18401 | 81.49833 | 18.50167 | 19.727
260 | 60 | 2.445354 | 55.9955 | 58.21567 | 41.78433 | 14.22 | 2.98033 | 84.58939 | 85.78743 | 14.21257 | 19.165
260 | 60 | 2.505717 | 56.02244 | 58.30699 | 41.69301 | 14.158 | 2.893668 | 85.04949 | 86.19247 | 13.80753 | 19.195
260 | 60 | 2.498258 | 55.76766 | 57.94202 | 42.05798 | 14.203 | 2.947936 | 85.07002 | 86.18204 | 13.81796 | 19.312
280 | 20 | 2.449425 | 53.91888 | 56.4603 | 43.5397 | 14.059 | 4.002788 | 80.67628 | 81.79649 | 18.20351 | 20.397
280 | 20 | 2.325813 | 54.45202 | 56.93498 | 43.06502 | 13.969 | 4.059594 | 80.96925 | 82.19906 | 17.80094 | 20.373
280 | 20 | 2.387347 | 54.16285 | 56.65953 | 43.34047 | 13.953 | 3.928999 | 81.03591 | 82.20884 | 17.79116 | 19.875
280 | 40 | 2.71674 | 49.88706 | 52.24846 | 47.75154 | 12.737 | 4.649771 | 75.55463 | 77.27082 | 22.72918 | 20.022
280 | 40 | 2.666001 | 49.77431 | 52.32868 | 47.67132 | 13.085 | 4.769523 | 76.00798 | 77.45695 | 22.54305 | 19.847
280 | 40 | 2.586379 | 49.60533 | 52.19887 | 47.80113 | 12.257 | 4.608479 | 74.78825 | 76.28359 | 23.71641 | 19.393
280 | 60 | 3.408637 | 46.83846 | 49.42564 | 50.57436 | 11.51 | 4.152525 | 71.8392 | 73.40137 | 26.59863 | 18.656
280 | 60 | 3.044824 | 47.28171 | 50.02059 | 49.97941 | 12.196 | 4.307508 | 73.02282 | 74.69001 | 25.30999 | 18.384
280 | 60 | 2.807754 | 47.60975 | 50.42665 | 49.57335 | 11.946 | 4.187339 | 71.05427 | 72.87697 | 27.12303 | 18.505
300 | 20 | 1.349693 | 52.14313 | 55.08037 | 44.91963 | 13.462 | 3.191073 | 78.09909 | 79.56522 | 20.43478 | 19.708
300 | 20 | 1.817475 | 51.96991 | 54.80103 | 45.19897 | 13.735 | 3.392961 | 78.2228 | 79.74238 | 20.25762 | 19.367
300 | 20 | 1.753019 | 51.80412 | 54.71848 | 45.28152 | 13.115 | 3.103754 | 78.52349 | 80.06915 | 19.93085 | 19.758
300 | 40 | 2.135827 | 48.91884 | 51.72483 | 48.27517 | 12.907 | 4.127523 | 76.806 | 78.05692 | 21.94308 | 19.946
300 | 40 | 2.068273 | 48.94402 | 52.0812 | 47.9188 | 12.24 | 4.092633 | 77.3418 | 78.46586 | 21.53414 | 20.069
300 | 40 | 2.137312 | 49.12949 | 52.03461 | 47.96539 | 12.001 | 4.022298 | 76.22139 | 77.5652 | 22.4348 | 19.873
300 | 60 | 1.676707 | 48.05473 | 51.21005 | 48.78995 | 12.447 | 3.077694 | 74.46214 | 76.00331 | 23.99669 | 19.369
300 | 60 | 1.766606 | 48.1451 | 51.06361 | 48.93639 | 12.607 | 3.129687 | 74.1123 | 75.58836 | 24.41164 | 19.519
300 | 60 | 1.689121 | 47.95459 | 51.00225 | 48.99775 | 12.376 | 3.266533 | 75.18127 | 76.5693 | 23.4307 | 17.86

## TGA - isothermal condition
The table presents the results of a thermogravimetric analysis performed in isothermal conditions. The materials sample 2.25 g was placed into a reactor in particular temperatures. The samples were heated by 1 h. Analysis has been done in three replications for each material at each temperature.
Time, s | Sewage sludge | [17 empty] | Digestate
| 200°C | 200°C | 200°C | 220°C | 220°C | 220°C | 240°C | 240°C | 240°C | 260°C | 260°C | 260°C | 280°C | 280°C | 280°C | 300°C | 300°C | 300°C | 200°C | 200°C | 200°C | 220°C | 220°C | 220°C | 240°C | 240°C | 240°C | 260°C | 260°C | 260°C | 280°C | 280°C | 280°C | 300°C | 300°C | 300°C
0 | 2.25 | 2.25 | 2.25 | 2.25 | 2.25 | 2.25 | 2.25 | 2.25 | 2.25 | 2.25 | 2.25 | 2.25 | 2.25 | 2.25 | 2.25 | 2.25 | 2.25 | 2.25 | 2.25 | 2.25 | 2.25 | 2.25 | 2.25 | 2.25 | 2.25 | 2.25 | 2.25 | 2.25 | 2.25 | 2.25 | 2.25 | 2.25 | 2.25 | 2.25 | 2.25 | 2.25
10 | 2.25 | 2.25 | 2.25 | 2.25 | 2.25 | 2.25 | 2.25 | 2.25 | 2.25 | 2.25 | 2.25 | 2.25 | 2.25 | 2.25 | 2.25 | 2.25 | 2.25 | 2.25 | 2.25 | 2.25 | 2.25 | 2.25 | 2.25 | 2.25 | 2.25 | 2.25 | 2.25 | 2.25 | 2.25 | 2.25 | 2.25 | 2.25 | 2.25 | 2.25 | 2.25 | 2.25
20 | 2.25 | 2.25 | 2.25 | 2.25 | 2.25 | 2.25 | 2.25 | 2.25 | 2.25 | 2.25 | 2.25 | 2.25 | 2.25 | 2.25 | 2.25 | 2.25 | 2.25 | 2.25 | 2.25 | 2.25 | 2.25 | 2.25 | 2.25 | 2.25 | 2.25 | 2.25 | 2.25 | 2.25 | 2.25 | 2.25 | 2.25 | 2.25 | 2.25 | 2.25 | 2.25 | 2.25
30 | 2.25 | 2.25 | 2.25 | 2.25 | 2.25 | 2.25 | 2.25 | 2.25 | 2.25 | 2.25 | 2.25 | 2.25 | 2.25 | 2.25 | 2.25 | 2.25 | 2.25 | 2.25 | 2.25 | 2.25 | 2.25 | 2.25 | 2.25 | 2.25 | 2.25 | 2.25 | 2.25 | 2.25 | 2.25 | 2.25 | 2.25 | 2.25 | 2.25 | 2.25 | 2.25 | 2.25
40 | 2.25 | 2.25 | 2.25 | 2.25 | 2.25 | 2.25 | 2.25 | 2.25 | 2.25 | 2.25 | 2.25 | 2.25 | 2.25 | 2.25 | 2.24 | 2.25 | 2.25 | 2.25 | 2.25 | 2.25 | 2.25 | 2.25 | 2.25 | 2.25 | 2.25 | 2.25 | 2.25 | 2.25 | 2.25 | 2.25 | 2.25 | 2.25 | 2.25 | 2.25 | 2.25 | 2.25
50 | 2.25 | 2.25 | 2.25 | 2.25 | 2.25 | 2.25 | 2.25 | 2.25 | 2.25 | 2.25 | 2.25 | 2.25 | 2.25 | 2.25 | 2.24 | 2.25 | 2.25 | 2.25 | 2.25 | 2.25 | 2.25 | 2.25 | 2.25 | 2.25 | 2.25 | 2.25 | 2.25 | 2.25 | 2.25 | 2.25 | 2.25 | 2.25 | 2.25 | 2.25 | 2.25 | 2.25
60 | 2.25 | 2.25 | 2.25 | 2.25 | 2.25 | 2.25 | 2.25 | 2.25 | 2.25 | 2.25 | 2.25 | 2.25 | 2.25 | 2.25 | 2.24 | 2.25 | 2.25 | 2.25 | 2.25 | 2.25 | 2.25 | 2.25 | 2.25 | 2.25 | 2.25 | 2.25 | 2.25 | 2.25 | 2.25 | 2.25 | 2.25 | 2.25 | 2.25 | 2.25 | 2.25 | 2.25
71 | 2.25 | 2.25 | 2.25 | 2.25 | 2.25 | 2.25 | 2.25 | 2.25 | 2.25 | 2.25 | 2.25 | 2.25 | 2.25 | 2.25 | 2.24 | 2.25 | 2.25 | 2.25 | 2.25 | 2.25 | 2.25 | 2.25 | 2.25 | 2.25 | 2.25 | 2.25 | 2.25 | 2.25 | 2.25 | 2.25 | 2.25 | 2.25 | 2.25 | 2.25 | 2.25 | 2.25
81 | 2.25 | 2.25 | 2.25 | 2.25 | 2.25 | 2.25 | 2.25 | 2.25 | 2.25 | 2.25 | 2.25 | 2.25 | 2.25 | 2.25 | 2.24 | 2.25 | 2.25 | 2.25 | 2.25 | 2.25 | 2.25 | 2.25 | 2.25 | 2.25 | 2.25 | 2.25 | 2.25 | 2.25 | 2.25 | 2.25 | 2.25 | 2.25 | 2.25 | 2.25 | 2.25 | 2.25
91 | 2.25 | 2.25 | 2.25 | 2.25 | 2.25 | 2.25 | 2.25 | 2.25 | 2.25 | 2.25 | 2.25 | 2.25 | 2.25 | 2.25 | 2.24 | 2.25 | 2.25 | 2.25 | 2.25 | 2.25 | 2.25 | 2.25 | 2.25 | 2.25 | 2.25 | 2.25 | 2.25 | 2.25 | 2.25 | 2.24 | 2.25 | 2.25 | 2.25 | 2.25 | 2.25 | 2.25
101 | 2.25 | 2.25 | 2.25 | 2.25 | 2.25 | 2.25 | 2.25 | 2.25 | 2.25 | 2.25 | 2.25 | 2.25 | 2.25 | 2.25 | 2.24 | 2.25 | 2.25 | 2.24 | 2.25 | 2.25 | 2.25 | 2.25 | 2.25 | 2.25 | 2.25 | 2.25 | 2.25 | 2.25 | 2.25 | 2.24 | 2.24 | 2.25 | 2.25 | 2.25 | 2.25 | 2.25
111 | 2.25 | 2.25 | 2.25 | 2.25 | 2.25 | 2.25 | 2.24 | 2.25 | 2.25 | 2.25 | 2.25 | 2.25 | 2.25 | 2.25 | 2.24 | 2.25 | 2.25 | 2.24 | 2.25 | 2.25 | 2.25 | 2.25 | 2.25 | 2.25 | 2.25 | 2.25 | 2.25 | 2.25 | 2.25 | 2.24 | 2.24 | 2.25 | 2.25 | 2.25 | 2.25 | 2.25
121 | 2.25 | 2.25 | 2.25 | 2.25 | 2.25 | 2.25 | 2.24 | 2.25 | 2.25 | 2.25 | 2.25 | 2.25 | 2.25 | 2.25 | 2.24 | 2.25 | 2.25 | 2.24 | 2.25 | 2.25 | 2.25 | 2.25 | 2.25 | 2.25 | 2.25 | 2.25 | 2.25 | 2.25 | 2.25 | 2.24 | 2.24 | 2.25 | 2.25 | 2.25 | 2.25 | 2.25
131 | 2.25 | 2.25 | 2.25 | 2.25 | 2.25 | 2.25 | 2.24 | 2.25 | 2.25 | 2.25 | 2.25 | 2.25 | 2.25 | 2.24 | 2.24 | 2.25 | 2.25 | 2.24 | 2.25 | 2.25 | 2.25 | 2.25 | 2.25 | 2.25 | 2.25 | 2.25 | 2.25 | 2.25 | 2.25 | 2.24 | 2.24 | 2.25 | 2.25 | 2.24 | 2.25 | 2.25
142 | 2.25 | 2.25 | 2.25 | 2.25 | 2.25 | 2.25 | 2.24 | 2.25 | 2.25 | 2.25 | 2.25 | 2.25 | 2.25 | 2.24 | 2.24 | 2.25 | 2.25 | 2.24 | 2.25 | 2.25 | 2.25 | 2.25 | 2.25 | 2.25 | 2.25 | 2.24 | 2.25 | 2.25 | 2.25 | 2.24 | 2.24 | 2.25 | 2.25 | 2.24 | 2.24 | 2.24
152 | 2.25 | 2.25 | 2.25 | 2.25 | 2.25 | 2.25 | 2.24 | 2.25 | 2.25 | 2.25 | 2.25 | 2.25 | 2.25 | 2.24 | 2.24 | 2.25 | 2.25 | 2.24 | 2.25 | 2.25 | 2.25 | 2.25 | 2.25 | 2.25 | 2.25 | 2.24 | 2.25 | 2.25 | 2.25 | 2.24 | 2.24 | 2.24 | 2.25 | 2.24 | 2.24 | 2.24
162 | 2.25 | 2.25 | 2.25 | 2.25 | 2.25 | 2.25 | 2.24 | 2.25 | 2.25 | 2.25 | 2.25 | 2.25 | 2.25 | 2.24 | 2.24 | 2.25 | 2.25 | 2.24 | 2.25 | 2.25 | 2.25 | 2.25 | 2.25 | 2.25 | 2.25 | 2.24 | 2.25 | 2.25 | 2.25 | 2.24 | 2.24 | 2.24 | 2.25 | 2.24 | 2.24 | 2.24
172 | 2.25 | 2.25 | 2.25 | 2.25 | 2.25 | 2.25 | 2.24 | 2.25 | 2.25 | 2.25 | 2.25 | 2.25 | 2.25 | 2.24 | 2.24 | 2.25 | 2.25 | 2.24 | 2.25 | 2.25 | 2.25 | 2.25 | 2.25 | 2.25 | 2.25 | 2.24 | 2.25 | 2.25 | 2.25 | 2.24 | 2.24 | 2.24 | 2.25 | 2.24 | 2.24 | 2.24
182 | 2.25 | 2.25 | 2.25 | 2.25 | 2.25 | 2.25 | 2.24 | 2.25 | 2.25 | 2.25 | 2.25 | 2.25 | 2.25 | 2.24 | 2.24 | 2.25 | 2.25 | 2.24 | 2.25 | 2.25 | 2.25 | 2.25 | 2.25 | 2.25 | 2.25 | 2.24 | 2.25 | 2.25 | 2.24 | 2.24 | 2.24 | 2.24 | 2.25 | 2.24 | 2.24 | 2.24
192 | 2.25 | 2.25 | 2.25 | 2.25 | 2.25 | 2.25 | 2.24 | 2.25 | 2.25 | 2.25 | 2.25 | 2.25 | 2.25 | 2.24 | 2.24 | 2.24 | 2.25 | 2.24 | 2.25 | 2.25 | 2.25 | 2.25 | 2.25 | 2.25 | 2.25 | 2.24 | 2.25 | 2.25 | 2.24 | 2.24 | 2.24 | 2.24 | 2.25 | 2.24 | 2.24 | 2.24
202 | 2.25 | 2.25 | 2.25 | 2.25 | 2.25 | 2.25 | 2.24 | 2.25 | 2.25 | 2.25 | 2.25 | 2.25 | 2.25 | 2.24 | 2.24 | 2.24 | 2.25 | 2.24 | 2.25 | 2.25 | 2.25 | 2.25 | 2.25 | 2.25 | 2.25 | 2.24 | 2.25 | 2.24 | 2.24 | 2.24 | 2.24 | 2.24 | 2.25 | 2.24 | 2.24 | 2.24
213 | 2.25 | 2.25 | 2.25 | 2.25 | 2.25 | 2.25 | 2.24 | 2.25 | 2.25 | 2.25 | 2.25 | 2.25 | 2.24 | 2.24 | 2.24 | 2.24 | 2.25 | 2.24 | 2.25 | 2.25 | 2.25 | 2.25 | 2.25 | 2.25 | 2.25 | 2.24 | 2.25 | 2.24 | 2.24 | 2.24 | 2.24 | 2.24 | 2.25 | 2.24 | 2.24 | 2.24
223 | 2.25 | 2.25 | 2.25 | 2.25 | 2.25 | 2.25 | 2.24 | 2.25 | 2.25 | 2.25 | 2.25 | 2.25 | 2.24 | 2.24 | 2.24 | 2.24 | 2.25 | 2.24 | 2.25 | 2.25 | 2.25 | 2.25 | 2.24 | 2.25 | 2.25 | 2.24 | 2.25 | 2.24 | 2.24 | 2.24 | 2.24 | 2.24 | 2.25 | 2.24 | 2.24 | 2.24
233 | 2.25 | 2.25 | 2.25 | 2.25 | 2.25 | 2.25 | 2.24 | 2.25 | 2.25 | 2.25 | 2.25 | 2.25 | 2.24 | 2.24 | 2.24 | 2.24 | 2.25 | 2.24 | 2.25 | 2.25 | 2.25 | 2.24 | 2.24 | 2.25 | 2.25 | 2.24 | 2.25 | 2.24 | 2.24 | 2.24 | 2.24 | 2.24 | 2.25 | 2.24 | 2.24 | 2.24
243 | 2.25 | 2.25 | 2.25 | 2.25 | 2.25 | 2.25 | 2.24 | 2.25 | 2.25 | 2.25 | 2.25 | 2.25 | 2.24 | 2.24 | 2.24 | 2.24 | 2.24 | 2.24 | 2.25 | 2.24 | 2.25 | 2.24 | 2.24 | 2.25 | 2.25 | 2.24 | 2.25 | 2.24 | 2.24 | 2.24 | 2.24 | 2.24 | 2.24 | 2.24 | 2.24 | 2.24
253 | 2.25 | 2.25 | 2.25 | 2.25 | 2.25 | 2.25 | 2.24 | 2.25 | 2.25 | 2.25 | 2.25 | 2.25 | 2.24 | 2.24 | 2.24 | 2.24 | 2.24 | 2.24 | 2.25 | 2.24 | 2.24 | 2.24 | 2.24 | 2.25 | 2.25 | 2.24 | 2.24 | 2.24 | 2.24 | 2.24 | 2.24 | 2.24 | 2.24 | 2.24 | 2.24 | 2.24
263 | 2.25 | 2.25 | 2.25 | 2.25 | 2.25 | 2.25 | 2.24 | 2.25 | 2.25 | 2.25 | 2.25 | 2.25 | 2.24 | 2.24 | 2.24 | 2.24 | 2.24 | 2.24 | 2.25 | 2.24 | 2.24 | 2.24 | 2.24 | 2.25 | 2.25 | 2.24 | 2.24 | 2.24 | 2.24 | 2.24 | 2.24 | 2.24 | 2.24 | 2.24 | 2.24 | 2.24
273 | 2.25 | 2.25 | 2.25 | 2.25 | 2.25 | 2.25 | 2.24 | 2.25 | 2.25 | 2.25 | 2.25 | 2.25 | 2.24 | 2.24 | 2.24 | 2.24 | 2.24 | 2.24 | 2.25 | 2.24 | 2.24 | 2.24 | 2.24 | 2.25 | 2.25 | 2.24 | 2.24 | 2.24 | 2.24 | 2.24 | 2.24 | 2.24 | 2.24 | 2.23 | 2.24 | 2.24
284 | 2.25 | 2.25 | 2.25 | 2.25 | 2.25 | 2.25 | 2.24 | 2.25 | 2.25 | 2.25 | 2.25 | 2.25 | 2.24 | 2.24 | 2.23 | 2.24 | 2.24 | 2.24 | 2.25 | 2.24 | 2.24 | 2.24 | 2.24 | 2.25 | 2.24 | 2.24 | 2.24 | 2.24 | 2.24 | 2.24 | 2.24 | 2.24 | 2.24 | 2.23 | 2.24 | 2.24
294 | 2.25 | 2.25 | 2.25 | 2.25 | 2.25 | 2.25 | 2.24 | 2.25 | 2.25 | 2.25 | 2.25 | 2.25 | 2.24 | 2.24 | 2.23 | 2.24 | 2.24 | 2.24 | 2.25 | 2.24 | 2.24 | 2.24 | 2.24 | 2.25 | 2.24 | 2.24 | 2.24 | 2.24 | 2.24 | 2.24 | 2.24 | 2.23 | 2.24 | 2.23 | 2.24 | 2.24
304 | 2.25 | 2.25 | 2.25 | 2.25 | 2.25 | 2.25 | 2.24 | 2.25 | 2.25 | 2.25 | 2.25 | 2.25 | 2.24 | 2.24 | 2.23 | 2.24 | 2.24 | 2.24 | 2.25 | 2.24 | 2.24 | 2.24 | 2.24 | 2.25 | 2.24 | 2.24 | 2.24 | 2.24 | 2.24 | 2.24 | 2.24 | 2.23 | 2.24 | 2.23 | 2.24 | 2.24
314 | 2.25 | 2.25 | 2.25 | 2.25 | 2.25 | 2.25 | 2.24 | 2.25 | 2.25 | 2.25 | 2.25 | 2.25 | 2.24 | 2.23 | 2.23 | 2.24 | 2.24 | 2.24 | 2.25 | 2.24 | 2.24 | 2.24 | 2.24 | 2.25 | 2.24 | 2.24 | 2.24 | 2.24 | 2.24 | 2.24 | 2.24 | 2.23 | 2.24 | 2.23 | 2.23 | 2.24
324 | 2.25 | 2.25 | 2.25 | 2.25 | 2.25 | 2.25 | 2.24 | 2.25 | 2.25 | 2.25 | 2.25 | 2.25 | 2.24 | 2.23 | 2.23 | 2.24 | 2.24 | 2.24 | 2.25 | 2.24 | 2.24 | 2.24 | 2.24 | 2.24 | 2.24 | 2.24 | 2.24 | 2.24 | 2.24 | 2.24 | 2.24 | 2.23 | 2.24 | 2.23 | 2.23 | 2.24
334 | 2.25 | 2.25 | 2.25 | 2.25 | 2.25 | 2.25 | 2.24 | 2.25 | 2.25 | 2.25 | 2.25 | 2.25 | 2.24 | 2.23 | 2.23 | 2.23 | 2.24 | 2.24 | 2.25 | 2.24 | 2.24 | 2.24 | 2.24 | 2.24 | 2.24 | 2.23 | 2.24 | 2.23 | 2.23 | 2.24 | 2.24 | 2.23 | 2.24 | 2.23 | 2.23 | 2.24
345 | 2.25 | 2.25 | 2.25 | 2.25 | 2.25 | 2.25 | 2.24 | 2.25 | 2.25 | 2.25 | 2.25 | 2.25 | 2.24 | 2.23 | 2.23 | 2.23 | 2.24 | 2.24 | 2.25 | 2.24 | 2.24 | 2.24 | 2.24 | 2.24 | 2.24 | 2.23 | 2.24 | 2.23 | 2.23 | 2.24 | 2.24 | 2.23 | 2.24 | 2.23 | 2.23 | 2.24
355 | 2.25 | 2.25 | 2.25 | 2.25 | 2.25 | 2.25 | 2.24 | 2.25 | 2.25 | 2.25 | 2.25 | 2.25 | 2.24 | 2.23 | 2.23 | 2.23 | 2.24 | 2.24 | 2.25 | 2.24 | 2.24 | 2.24 | 2.24 | 2.24 | 2.24 | 2.23 | 2.24 | 2.23 | 2.23 | 2.24 | 2.24 | 2.23 | 2.24 | 2.23 | 2.23 | 2.24
365 | 2.25 | 2.25 | 2.25 | 2.25 | 2.25 | 2.25 | 2.24 | 2.25 | 2.25 | 2.25 | 2.25 | 2.25 | 2.24 | 2.23 | 2.23 | 2.23 | 2.24 | 2.23 | 2.25 | 2.24 | 2.24 | 2.24 | 2.24 | 2.24 | 2.24 | 2.23 | 2.24 | 2.23 | 2.23 | 2.23 | 2.24 | 2.23 | 2.24 | 2.23 | 2.23 | 2.24
375 | 2.25 | 2.25 | 2.25 | 2.25 | 2.25 | 2.25 | 2.24 | 2.25 | 2.25 | 2.25 | 2.25 | 2.25 | 2.24 | 2.23 | 2.23 | 2.23 | 2.23 | 2.23 | 2.25 | 2.24 | 2.24 | 2.24 | 2.24 | 2.24 | 2.24 | 2.23 | 2.24 | 2.23 | 2.23 | 2.23 | 2.24 | 2.23 | 2.24 | 2.23 | 2.23 | 2.24
385 | 2.25 | 2.25 | 2.25 | 2.25 | 2.25 | 2.25 | 2.24 | 2.25 | 2.25 | 2.25 | 2.25 | 2.25 | 2.24 | 2.23 | 2.23 | 2.23 | 2.23 | 2.23 | 2.25 | 2.24 | 2.24 | 2.24 | 2.24 | 2.24 | 2.24 | 2.23 | 2.24 | 2.23 | 2.23 | 2.23 | 2.24 | 2.23 | 2.24 | 2.23 | 2.23 | 2.24
395 | 2.25 | 2.25 | 2.25 | 2.25 | 2.25 | 2.25 | 2.24 | 2.25 | 2.25 | 2.25 | 2.25 | 2.24 | 2.24 | 2.23 | 2.23 | 2.23 | 2.23 | 2.23 | 2.25 | 2.24 | 2.24 | 2.24 | 2.24 | 2.24 | 2.24 | 2.23 | 2.24 | 2.23 | 2.23 | 2.23 | 2.24 | 2.23 | 2.23 | 2.23 | 2.23 | 2.24
405 | 2.25 | 2.25 | 2.25 | 2.25 | 2.24 | 2.25 | 2.24 | 2.25 | 2.25 | 2.25 | 2.25 | 2.24 | 2.24 | 2.23 | 2.23 | 2.23 | 2.23 | 2.23 | 2.25 | 2.24 | 2.24 | 2.24 | 2.24 | 2.24 | 2.24 | 2.23 | 2.24 | 2.23 | 2.23 | 2.23 | 2.24 | 2.23 | 2.23 | 2.22 | 2.23 | 2.24
416 | 2.25 | 2.25 | 2.25 | 2.25 | 2.24 | 2.25 | 2.24 | 2.25 | 2.25 | 2.25 | 2.25 | 2.24 | 2.23 | 2.23 | 2.23 | 2.23 | 2.23 | 2.23 | 2.25 | 2.24 | 2.24 | 2.24 | 2.24 | 2.24 | 2.24 | 2.23 | 2.24 | 2.23 | 2.23 | 2.23 | 2.24 | 2.23 | 2.23 | 2.22 | 2.23 | 2.24
426 | 2.25 | 2.25 | 2.25 | 2.25 | 2.24 | 2.25 | 2.24 | 2.25 | 2.25 | 2.25 | 2.25 | 2.24 | 2.23 | 2.23 | 2.23 | 2.22 | 2.23 | 2.23 | 2.25 | 2.24 | 2.24 | 2.24 | 2.24 | 2.24 | 2.24 | 2.23 | 2.24 | 2.23 | 2.23 | 2.23 | 2.24 | 2.22 | 2.23 | 2.22 | 2.23 | 2.24
436 | 2.25 | 2.25 | 2.25 | 2.25 | 2.24 | 2.25 | 2.24 | 2.25 | 2.25 | 2.25 | 2.25 | 2.24 | 2.23 | 2.23 | 2.23 | 2.22 | 2.23 | 2.23 | 2.25 | 2.24 | 2.24 | 2.24 | 2.24 | 2.24 | 2.24 | 2.23 | 2.23 | 2.23 | 2.23 | 2.23 | 2.24 | 2.22 | 2.23 | 2.22 | 2.23 | 2.24
446 | 2.25 | 2.25 | 2.25 | 2.25 | 2.24 | 2.25 | 2.24 | 2.25 | 2.25 | 2.24 | 2.24 | 2.24 | 2.23 | 2.22 | 2.22 | 2.22 | 2.23 | 2.23 | 2.25 | 2.24 | 2.24 | 2.24 | 2.24 | 2.24 | 2.24 | 2.23 | 2.23 | 2.23 | 2.23 | 2.23 | 2.24 | 2.22 | 2.23 | 2.22 | 2.23 | 2.24
456 | 2.25 | 2.25 | 2.25 | 2.25 | 2.24 | 2.25 | 2.24 | 2.25 | 2.25 | 2.24 | 2.24 | 2.24 | 2.23 | 2.22 | 2.22 | 2.22 | 2.23 | 2.23 | 2.25 | 2.24 | 2.24 | 2.24 | 2.24 | 2.24 | 2.24 | 2.23 | 2.23 | 2.23 | 2.23 | 2.23 | 2.24 | 2.22 | 2.23 | 2.22 | 2.22 | 2.24
466 | 2.25 | 2.25 | 2.25 | 2.25 | 2.24 | 2.25 | 2.24 | 2.25 | 2.25 | 2.24 | 2.24 | 2.24 | 2.23 | 2.22 | 2.22 | 2.22 | 2.22 | 2.23 | 2.25 | 2.24 | 2.24 | 2.24 | 2.24 | 2.24 | 2.24 | 2.23 | 2.23 | 2.23 | 2.23 | 2.23 | 2.24 | 2.22 | 2.23 | 2.22 | 2.22 | 2.24
476 | 2.25 | 2.25 | 2.25 | 2.25 | 2.24 | 2.25 | 2.24 | 2.25 | 2.25 | 2.24 | 2.24 | 2.24 | 2.23 | 2.22 | 2.22 | 2.22 | 2.22 | 2.23 | 2.25 | 2.24 | 2.24 | 2.24 | 2.23 | 2.24 | 2.24 | 2.23 | 2.23 | 2.22 | 2.22 | 2.23 | 2.24 | 2.22 | 2.23 | 2.22 | 2.22 | 2.24
487 | 2.25 | 2.25 | 2.25 | 2.25 | 2.24 | 2.25 | 2.23 | 2.25 | 2.24 | 2.24 | 2.24 | 2.24 | 2.23 | 2.22 | 2.22 | 2.22 | 2.22 | 2.22 | 2.25 | 2.24 | 2.24 | 2.24 | 2.23 | 2.24 | 2.24 | 2.23 | 2.23 | 2.22 | 2.22 | 2.23 | 2.24 | 2.22 | 2.23 | 2.22 | 2.22 | 2.24
497 | 2.25 | 2.24 | 2.25 | 2.25 | 2.24 | 2.25 | 2.23 | 2.25 | 2.24 | 2.24 | 2.24 | 2.24 | 2.23 | 2.22 | 2.22 | 2.21 | 2.22 | 2.22 | 2.25 | 2.24 | 2.24 | 2.24 | 2.23 | 2.24 | 2.23 | 2.23 | 2.23 | 2.22 | 2.22 | 2.23 | 2.24 | 2.22 | 2.23 | 2.22 | 2.22 | 2.23
507 | 2.25 | 2.24 | 2.25 | 2.25 | 2.24 | 2.25 | 2.23 | 2.25 | 2.24 | 2.24 | 2.24 | 2.24 | 2.23 | 2.22 | 2.22 | 2.21 | 2.22 | 2.22 | 2.25 | 2.24 | 2.24 | 2.24 | 2.23 | 2.24 | 2.23 | 2.23 | 2.23 | 2.22 | 2.22 | 2.23 | 2.24 | 2.22 | 2.23 | 2.22 | 2.22 | 2.23
517 | 2.25 | 2.24 | 2.25 | 2.25 | 2.24 | 2.25 | 2.23 | 2.25 | 2.24 | 2.24 | 2.24 | 2.24 | 2.23 | 2.22 | 2.22 | 2.21 | 2.22 | 2.22 | 2.25 | 2.24 | 2.24 | 2.23 | 2.23 | 2.24 | 2.23 | 2.23 | 2.23 | 2.22 | 2.22 | 2.23 | 2.24 | 2.22 | 2.23 | 2.22 | 2.22 | 2.23
527 | 2.25 | 2.24 | 2.25 | 2.25 | 2.24 | 2.25 | 2.23 | 2.25 | 2.24 | 2.24 | 2.24 | 2.24 | 2.23 | 2.22 | 2.22 | 2.21 | 2.22 | 2.22 | 2.25 | 2.23 | 2.24 | 2.23 | 2.23 | 2.24 | 2.23 | 2.22 | 2.23 | 2.22 | 2.22 | 2.23 | 2.24 | 2.22 | 2.23 | 2.21 | 2.22 | 2.23
537 | 2.25 | 2.24 | 2.25 | 2.25 | 2.24 | 2.25 | 2.23 | 2.25 | 2.24 | 2.24 | 2.24 | 2.24 | 2.22 | 2.21 | 2.22 | 2.21 | 2.21 | 2.22 | 2.25 | 2.23 | 2.24 | 2.23 | 2.23 | 2.24 | 2.23 | 2.22 | 2.23 | 2.22 | 2.22 | 2.23 | 2.24 | 2.22 | 2.23 | 2.21 | 2.22 | 2.23
547 | 2.25 | 2.24 | 2.25 | 2.25 | 2.24 | 2.25 | 2.23 | 2.25 | 2.24 | 2.24 | 2.24 | 2.24 | 2.22 | 2.21 | 2.22 | 2.2 | 2.21 | 2.22 | 2.25 | 2.23 | 2.24 | 2.23 | 2.23 | 2.24 | 2.23 | 2.22 | 2.23 | 2.22 | 2.22 | 2.23 | 2.24 | 2.22 | 2.23 | 2.21 | 2.22 | 2.23
558 | 2.25 | 2.24 | 2.25 | 2.25 | 2.24 | 2.25 | 2.23 | 2.25 | 2.24 | 2.24 | 2.24 | 2.24 | 2.22 | 2.21 | 2.21 | 2.2 | 2.21 | 2.21 | 2.25 | 2.23 | 2.24 | 2.23 | 2.23 | 2.24 | 2.23 | 2.22 | 2.23 | 2.22 | 2.22 | 2.23 | 2.24 | 2.22 | 2.23 | 2.21 | 2.22 | 2.23
568 | 2.25 | 2.24 | 2.25 | 2.25 | 2.24 | 2.25 | 2.23 | 2.25 | 2.24 | 2.24 | 2.24 | 2.24 | 2.22 | 2.21 | 2.21 | 2.2 | 2.21 | 2.21 | 2.25 | 2.23 | 2.24 | 2.23 | 2.23 | 2.24 | 2.23 | 2.22 | 2.23 | 2.22 | 2.22 | 2.23 | 2.24 | 2.22 | 2.22 | 2.21 | 2.22 | 2.23
578 | 2.25 | 2.24 | 2.25 | 2.25 | 2.24 | 2.25 | 2.23 | 2.25 | 2.24 | 2.24 | 2.24 | 2.24 | 2.22 | 2.21 | 2.21 | 2.2 | 2.21 | 2.21 | 2.25 | 2.23 | 2.24 | 2.23 | 2.23 | 2.24 | 2.23 | 2.22 | 2.23 | 2.22 | 2.22 | 2.23 | 2.24 | 2.21 | 2.22 | 2.21 | 2.22 | 2.23
588 | 2.25 | 2.24 | 2.25 | 2.25 | 2.24 | 2.25 | 2.23 | 2.25 | 2.24 | 2.24 | 2.24 | 2.24 | 2.22 | 2.21 | 2.21 | 2.2 | 2.21 | 2.21 | 2.25 | 2.23 | 2.23 | 2.23 | 2.23 | 2.23 | 2.23 | 2.22 | 2.23 | 2.22 | 2.22 | 2.23 | 2.24 | 2.21 | 2.22 | 2.21 | 2.21 | 2.23
598 | 2.25 | 2.24 | 2.25 | 2.24 | 2.24 | 2.25 | 2.23 | 2.25 | 2.24 | 2.24 | 2.24 | 2.24 | 2.22 | 2.21 | 2.21 | 2.2 | 2.2 | 2.21 | 2.25 | 2.23 | 2.23 | 2.23 | 2.23 | 2.23 | 2.23 | 2.22 | 2.23 | 2.22 | 2.22 | 2.23 | 2.24 | 2.21 | 2.22 | 2.21 | 2.21 | 2.23
608 | 2.25 | 2.24 | 2.25 | 2.24 | 2.24 | 2.25 | 2.23 | 2.25 | 2.24 | 2.24 | 2.24 | 2.24 | 2.22 | 2.21 | 2.21 | 2.19 | 2.2 | 2.21 | 2.25 | 2.23 | 2.23 | 2.23 | 2.23 | 2.23 | 2.23 | 2.22 | 2.23 | 2.22 | 2.22 | 2.23 | 2.24 | 2.21 | 2.22 | 2.21 | 2.21 | 2.23
618 | 2.25 | 2.24 | 2.25 | 2.24 | 2.24 | 2.25 | 2.23 | 2.25 | 2.24 | 2.24 | 2.24 | 2.24 | 2.22 | 2.2 | 2.21 | 2.19 | 2.2 | 2.2 | 2.25 | 2.23 | 2.23 | 2.23 | 2.23 | 2.23 | 2.23 | 2.22 | 2.23 | 2.22 | 2.22 | 2.23 | 2.24 | 2.21 | 2.22 | 2.21 | 2.21 | 2.23
629 | 2.25 | 2.24 | 2.25 | 2.24 | 2.24 | 2.25 | 2.23 | 2.25 | 2.24 | 2.24 | 2.24 | 2.24 | 2.21 | 2.2 | 2.21 | 2.19 | 2.2 | 2.2 | 2.25 | 2.23 | 2.23 | 2.23 | 2.23 | 2.23 | 2.23 | 2.22 | 2.23 | 2.22 | 2.22 | 2.23 | 2.24 | 2.21 | 2.22 | 2.21 | 2.21 | 2.23
639 | 2.25 | 2.24 | 2.25 | 2.24 | 2.24 | 2.25 | 2.23 | 2.25 | 2.24 | 2.24 | 2.24 | 2.24 | 2.21 | 2.2 | 2.21 | 2.19 | 2.2 | 2.2 | 2.25 | 2.23 | 2.23 | 2.23 | 2.23 | 2.23 | 2.23 | 2.22 | 2.23 | 2.22 | 2.22 | 2.23 | 2.24 | 2.21 | 2.22 | 2.2 | 2.21 | 2.23
649 | 2.25 | 2.24 | 2.25 | 2.24 | 2.24 | 2.25 | 2.23 | 2.25 | 2.24 | 2.24 | 2.24 | 2.24 | 2.21 | 2.2 | 2.2 | 2.19 | 2.2 | 2.2 | 2.25 | 2.23 | 2.23 | 2.23 | 2.23 | 2.23 | 2.23 | 2.22 | 2.22 | 2.21 | 2.21 | 2.22 | 2.24 | 2.21 | 2.22 | 2.2 | 2.21 | 2.23
659 | 2.25 | 2.24 | 2.25 | 2.24 | 2.24 | 2.25 | 2.23 | 2.25 | 2.24 | 2.24 | 2.24 | 2.24 | 2.21 | 2.2 | 2.2 | 2.18 | 2.19 | 2.2 | 2.25 | 2.23 | 2.23 | 2.23 | 2.23 | 2.23 | 2.23 | 2.22 | 2.22 | 2.21 | 2.21 | 2.22 | 2.24 | 2.21 | 2.22 | 2.2 | 2.21 | 2.23
669 | 2.25 | 2.24 | 2.25 | 2.24 | 2.24 | 2.25 | 2.23 | 2.25 | 2.24 | 2.24 | 2.24 | 2.24 | 2.21 | 2.2 | 2.2 | 2.18 | 2.19 | 2.19 | 2.25 | 2.23 | 2.23 | 2.23 | 2.23 | 2.23 | 2.23 | 2.22 | 2.22 | 2.21 | 2.21 | 2.22 | 2.24 | 2.21 | 2.22 | 2.2 | 2.21 | 2.22
679 | 2.25 | 2.24 | 2.25 | 2.24 | 2.24 | 2.25 | 2.23 | 2.25 | 2.24 | 2.24 | 2.24 | 2.24 | 2.21 | 2.2 | 2.2 | 2.18 | 2.19 | 2.19 | 2.25 | 2.23 | 2.23 | 2.23 | 2.23 | 2.23 | 2.23 | 2.22 | 2.22 | 2.21 | 2.21 | 2.22 | 2.24 | 2.21 | 2.22 | 2.2 | 2.21 | 2.22
689 | 2.25 | 2.24 | 2.24 | 2.24 | 2.24 | 2.25 | 2.23 | 2.25 | 2.24 | 2.24 | 2.24 | 2.23 | 2.21 | 2.2 | 2.2 | 2.18 | 2.19 | 2.19 | 2.25 | 2.23 | 2.23 | 2.23 | 2.23 | 2.23 | 2.23 | 2.22 | 2.22 | 2.21 | 2.21 | 2.22 | 2.24 | 2.21 | 2.22 | 2.2 | 2.21 | 2.22
700 | 2.25 | 2.24 | 2.24 | 2.24 | 2.24 | 2.25 | 2.23 | 2.25 | 2.24 | 2.24 | 2.24 | 2.23 | 2.2 | 2.19 | 2.2 | 2.18 | 2.19 | 2.19 | 2.25 | 2.23 | 2.23 | 2.23 | 2.23 | 2.23 | 2.23 | 2.22 | 2.22 | 2.21 | 2.21 | 2.22 | 2.24 | 2.21 | 2.22 | 2.2 | 2.2 | 2.22
710 | 2.25 | 2.24 | 2.24 | 2.24 | 2.24 | 2.25 | 2.23 | 2.25 | 2.24 | 2.24 | 2.23 | 2.23 | 2.2 | 2.19 | 2.2 | 2.17 | 2.18 | 2.19 | 2.25 | 2.23 | 2.23 | 2.23 | 2.23 | 2.23 | 2.23 | 2.22 | 2.22 | 2.21 | 2.21 | 2.22 | 2.24 | 2.21 | 2.22 | 2.2 | 2.2 | 2.22
720 | 2.25 | 2.24 | 2.24 | 2.24 | 2.24 | 2.25 | 2.23 | 2.25 | 2.24 | 2.23 | 2.23 | 2.23 | 2.2 | 2.19 | 2.2 | 2.17 | 2.18 | 2.19 | 2.25 | 2.23 | 2.23 | 2.23 | 2.23 | 2.23 | 2.23 | 2.22 | 2.22 | 2.21 | 2.21 | 2.22 | 2.24 | 2.21 | 2.22 | 2.2 | 2.2 | 2.22
730 | 2.25 | 2.24 | 2.24 | 2.24 | 2.24 | 2.25 | 2.23 | 2.25 | 2.24 | 2.23 | 2.23 | 2.23 | 2.2 | 2.19 | 2.19 | 2.17 | 2.18 | 2.18 | 2.25 | 2.23 | 2.23 | 2.23 | 2.23 | 2.23 | 2.23 | 2.22 | 2.22 | 2.21 | 2.21 | 2.22 | 2.24 | 2.21 | 2.21 | 2.2 | 2.2 | 2.22
740 | 2.25 | 2.24 | 2.24 | 2.24 | 2.24 | 2.25 | 2.23 | 2.25 | 2.24 | 2.23 | 2.23 | 2.23 | 2.2 | 2.19 | 2.19 | 2.17 | 2.18 | 2.18 | 2.25 | 2.23 | 2.23 | 2.23 | 2.23 | 2.23 | 2.23 | 2.22 | 2.22 | 2.21 | 2.21 | 2.22 | 2.24 | 2.2 | 2.21 | 2.19 | 2.2 | 2.22
750 | 2.25 | 2.24 | 2.24 | 2.24 | 2.24 | 2.25 | 2.23 | 2.25 | 2.24 | 2.23 | 2.23 | 2.23 | 2.2 | 2.19 | 2.19 | 2.17 | 2.18 | 2.18 | 2.25 | 2.23 | 2.23 | 2.23 | 2.23 | 2.23 | 2.23 | 2.22 | 2.22 | 2.21 | 2.21 | 2.22 | 2.24 | 2.2 | 2.21 | 2.19 | 2.2 | 2.22
760 | 2.25 | 2.24 | 2.24 | 2.24 | 2.24 | 2.25 | 2.23 | 2.25 | 2.24 | 2.23 | 2.23 | 2.23 | 2.2 | 2.19 | 2.19 | 2.17 | 2.18 | 2.18 | 2.25 | 2.23 | 2.23 | 2.23 | 2.23 | 2.23 | 2.23 | 2.22 | 2.22 | 2.21 | 2.21 | 2.22 | 2.24 | 2.2 | 2.21 | 2.19 | 2.2 | 2.21
771 | 2.25 | 2.24 | 2.24 | 2.24 | 2.24 | 2.25 | 2.23 | 2.25 | 2.24 | 2.23 | 2.23 | 2.23 | 2.19 | 2.18 | 2.19 | 2.16 | 2.17 | 2.18 | 2.25 | 2.23 | 2.23 | 2.23 | 2.23 | 2.23 | 2.23 | 2.22 | 2.22 | 2.21 | 2.21 | 2.22 | 2.24 | 2.2 | 2.21 | 2.19 | 2.2 | 2.21
781 | 2.25 | 2.24 | 2.24 | 2.24 | 2.24 | 2.25 | 2.22 | 2.25 | 2.24 | 2.23 | 2.23 | 2.23 | 2.19 | 2.18 | 2.19 | 2.16 | 2.17 | 2.18 | 2.25 | 2.23 | 2.23 | 2.23 | 2.23 | 2.23 | 2.23 | 2.22 | 2.22 | 2.21 | 2.21 | 2.22 | 2.24 | 2.2 | 2.21 | 2.19 | 2.2 | 2.21
791 | 2.25 | 2.24 | 2.24 | 2.24 | 2.24 | 2.25 | 2.22 | 2.25 | 2.24 | 2.23 | 2.23 | 2.23 | 2.19 | 2.18 | 2.19 | 2.16 | 2.17 | 2.17 | 2.25 | 2.23 | 2.23 | 2.23 | 2.23 | 2.23 | 2.23 | 2.22 | 2.22 | 2.21 | 2.21 | 2.22 | 2.24 | 2.2 | 2.21 | 2.19 | 2.2 | 2.21
801 | 2.25 | 2.24 | 2.24 | 2.24 | 2.24 | 2.25 | 2.22 | 2.25 | 2.24 | 2.23 | 2.23 | 2.23 | 2.19 | 2.18 | 2.19 | 2.16 | 2.17 | 2.17 | 2.25 | 2.23 | 2.23 | 2.23 | 2.22 | 2.23 | 2.23 | 2.21 | 2.22 | 2.21 | 2.21 | 2.22 | 2.24 | 2.2 | 2.21 | 2.19 | 2.19 | 2.21
811 | 2.25 | 2.24 | 2.24 | 2.24 | 2.24 | 2.25 | 2.22 | 2.25 | 2.24 | 2.23 | 2.23 | 2.23 | 2.19 | 2.18 | 2.18 | 2.16 | 2.17 | 2.17 | 2.25 | 2.23 | 2.23 | 2.23 | 2.22 | 2.23 | 2.23 | 2.21 | 2.22 | 2.21 | 2.21 | 2.22 | 2.24 | 2.2 | 2.21 | 2.19 | 2.19 | 2.21
821 | 2.25 | 2.24 | 2.24 | 2.24 | 2.24 | 2.25 | 2.22 | 2.25 | 2.24 | 2.23 | 2.23 | 2.23 | 2.19 | 2.18 | 2.18 | 2.15 | 2.17 | 2.17 | 2.25 | 2.23 | 2.23 | 2.23 | 2.22 | 2.23 | 2.23 | 2.21 | 2.22 | 2.21 | 2.21 | 2.22 | 2.24 | 2.2 | 2.21 | 2.19 | 2.19 | 2.21
831 | 2.25 | 2.24 | 2.24 | 2.24 | 2.24 | 2.25 | 2.22 | 2.25 | 2.24 | 2.23 | 2.23 | 2.23 | 2.19 | 2.18 | 2.18 | 2.15 | 2.16 | 2.17 | 2.25 | 2.23 | 2.23 | 2.23 | 2.22 | 2.23 | 2.22 | 2.21 | 2.22 | 2.21 | 2.21 | 2.22 | 2.24 | 2.2 | 2.21 | 2.18 | 2.19 | 2.21
842 | 2.25 | 2.24 | 2.24 | 2.24 | 2.24 | 2.25 | 2.22 | 2.25 | 2.24 | 2.23 | 2.23 | 2.23 | 2.19 | 2.17 | 2.18 | 2.15 | 2.16 | 2.17 | 2.25 | 2.23 | 2.23 | 2.23 | 2.22 | 2.23 | 2.22 | 2.21 | 2.22 | 2.21 | 2.21 | 2.22 | 2.24 | 2.2 | 2.21 | 2.18 | 2.19 | 2.2
852 | 2.25 | 2.24 | 2.24 | 2.24 | 2.24 | 2.25 | 2.22 | 2.25 | 2.24 | 2.23 | 2.23 | 2.22 | 2.18 | 2.17 | 2.18 | 2.15 | 2.16 | 2.16 | 2.25 | 2.23 | 2.23 | 2.23 | 2.22 | 2.23 | 2.22 | 2.21 | 2.22 | 2.2 | 2.21 | 2.22 | 2.23 | 2.2 | 2.21 | 2.18 | 2.19 | 2.2
862 | 2.25 | 2.24 | 2.24 | 2.24 | 2.24 | 2.25 | 2.22 | 2.25 | 2.24 | 2.23 | 2.23 | 2.22 | 2.18 | 2.17 | 2.18 | 2.15 | 2.16 | 2.16 | 2.25 | 2.22 | 2.23 | 2.23 | 2.22 | 2.23 | 2.22 | 2.21 | 2.22 | 2.2 | 2.21 | 2.22 | 2.23 | 2.2 | 2.21 | 2.18 | 2.19 | 2.2
872 | 2.25 | 2.24 | 2.24 | 2.24 | 2.24 | 2.25 | 2.22 | 2.25 | 2.24 | 2.22 | 2.22 | 2.22 | 2.18 | 2.17 | 2.18 | 2.15 | 2.16 | 2.16 | 2.25 | 2.22 | 2.23 | 2.22 | 2.22 | 2.23 | 2.22 | 2.21 | 2.22 | 2.2 | 2.21 | 2.22 | 2.23 | 2.2 | 2.21 | 2.18 | 2.19 | 2.2
882 | 2.25 | 2.24 | 2.24 | 2.24 | 2.24 | 2.25 | 2.22 | 2.25 | 2.24 | 2.22 | 2.22 | 2.22 | 2.18 | 2.17 | 2.17 | 2.14 | 2.16 | 2.16 | 2.25 | 2.22 | 2.23 | 2.22 | 2.22 | 2.23 | 2.22 | 2.21 | 2.22 | 2.2 | 2.21 | 2.22 | 2.23 | 2.2 | 2.21 | 2.18 | 2.19 | 2.2
892 | 2.25 | 2.24 | 2.24 | 2.24 | 2.24 | 2.25 | 2.22 | 2.25 | 2.24 | 2.22 | 2.22 | 2.22 | 2.18 | 2.17 | 2.17 | 2.14 | 2.15 | 2.16 | 2.25 | 2.22 | 2.23 | 2.22 | 2.22 | 2.23 | 2.22 | 2.21 | 2.22 | 2.2 | 2.2 | 2.22 | 2.23 | 2.19 | 2.2 | 2.18 | 2.19 | 2.2
903 | 2.25 | 2.24 | 2.24 | 2.24 | 2.24 | 2.25 | 2.22 | 2.25 | 2.24 | 2.22 | 2.22 | 2.22 | 2.18 | 2.17 | 2.17 | 2.14 | 2.15 | 2.16 | 2.25 | 2.22 | 2.23 | 2.22 | 2.22 | 2.23 | 2.22 | 2.21 | 2.22 | 2.2 | 2.2 | 2.22 | 2.23 | 2.19 | 2.2 | 2.18 | 2.18 | 2.2
913 | 2.25 | 2.24 | 2.24 | 2.24 | 2.24 | 2.25 | 2.22 | 2.24 | 2.24 | 2.22 | 2.22 | 2.22 | 2.18 | 2.17 | 2.17 | 2.14 | 2.15 | 2.15 | 2.25 | 2.22 | 2.23 | 2.22 | 2.22 | 2.23 | 2.22 | 2.21 | 2.22 | 2.2 | 2.2 | 2.22 | 2.23 | 2.19 | 2.2 | 2.18 | 2.18 | 2.19
923 | 2.25 | 2.24 | 2.24 | 2.24 | 2.23 | 2.25 | 2.22 | 2.24 | 2.24 | 2.22 | 2.22 | 2.22 | 2.18 | 2.16 | 2.17 | 2.14 | 2.15 | 2.15 | 2.25 | 2.22 | 2.23 | 2.22 | 2.22 | 2.23 | 2.22 | 2.21 | 2.22 | 2.2 | 2.2 | 2.22 | 2.23 | 2.19 | 2.2 | 2.17 | 2.18 | 2.19
933 | 2.25 | 2.24 | 2.24 | 2.24 | 2.23 | 2.25 | 2.22 | 2.24 | 2.24 | 2.22 | 2.22 | 2.22 | 2.17 | 2.16 | 2.17 | 2.14 | 2.15 | 2.15 | 2.25 | 2.22 | 2.23 | 2.22 | 2.22 | 2.23 | 2.22 | 2.21 | 2.22 | 2.2 | 2.2 | 2.22 | 2.23 | 2.19 | 2.2 | 2.17 | 2.18 | 2.19
943 | 2.25 | 2.24 | 2.24 | 2.24 | 2.23 | 2.25 | 2.22 | 2.24 | 2.23 | 2.22 | 2.22 | 2.22 | 2.17 | 2.16 | 2.17 | 2.13 | 2.15 | 2.15 | 2.25 | 2.22 | 2.23 | 2.22 | 2.22 | 2.23 | 2.22 | 2.21 | 2.22 | 2.2 | 2.2 | 2.22 | 2.23 | 2.19 | 2.2 | 2.17 | 2.18 | 2.19
953 | 2.25 | 2.24 | 2.24 | 2.24 | 2.23 | 2.25 | 2.22 | 2.24 | 2.23 | 2.22 | 2.22 | 2.22 | 2.17 | 2.16 | 2.17 | 2.13 | 2.14 | 2.15 | 2.25 | 2.22 | 2.23 | 2.22 | 2.22 | 2.23 | 2.22 | 2.21 | 2.22 | 2.2 | 2.2 | 2.22 | 2.23 | 2.19 | 2.2 | 2.17 | 2.18 | 2.19
963 | 2.25 | 2.24 | 2.24 | 2.24 | 2.23 | 2.25 | 2.22 | 2.24 | 2.23 | 2.22 | 2.22 | 2.22 | 2.17 | 2.16 | 2.17 | 2.13 | 2.14 | 2.15 | 2.25 | 2.22 | 2.23 | 2.22 | 2.22 | 2.23 | 2.22 | 2.21 | 2.22 | 2.2 | 2.2 | 2.22 | 2.23 | 2.19 | 2.2 | 2.17 | 2.18 | 2.19
973 | 2.25 | 2.24 | 2.24 | 2.24 | 2.23 | 2.25 | 2.22 | 2.24 | 2.23 | 2.22 | 2.22 | 2.22 | 2.17 | 2.16 | 2.16 | 2.13 | 2.14 | 2.14 | 2.25 | 2.22 | 2.23 | 2.22 | 2.22 | 2.23 | 2.22 | 2.21 | 2.22 | 2.2 | 2.2 | 2.22 | 2.23 | 2.19 | 2.2 | 2.17 | 2.18 | 2.18
984 | 2.25 | 2.24 | 2.24 | 2.24 | 2.23 | 2.25 | 2.22 | 2.24 | 2.23 | 2.22 | 2.22 | 2.22 | 2.17 | 2.16 | 2.16 | 2.13 | 2.14 | 2.14 | 2.25 | 2.22 | 2.22 | 2.22 | 2.22 | 2.23 | 2.22 | 2.21 | 2.22 | 2.2 | 2.2 | 2.22 | 2.23 | 2.19 | 2.2 | 2.17 | 2.17 | 2.18
994 | 2.25 | 2.24 | 2.24 | 2.24 | 2.23 | 2.25 | 2.22 | 2.24 | 2.23 | 2.22 | 2.22 | 2.21 | 2.17 | 2.16 | 2.16 | 2.13 | 2.14 | 2.14 | 2.25 | 2.22 | 2.22 | 2.22 | 2.22 | 2.23 | 2.22 | 2.21 | 2.21 | 2.2 | 2.2 | 2.22 | 2.23 | 2.19 | 2.2 | 2.17 | 2.17 | 2.18
1004 | 2.25 | 2.24 | 2.24 | 2.24 | 2.23 | 2.25 | 2.22 | 2.24 | 2.23 | 2.21 | 2.21 | 2.21 | 2.17 | 2.15 | 2.16 | 2.12 | 2.14 | 2.14 | 2.25 | 2.22 | 2.22 | 2.22 | 2.22 | 2.23 | 2.22 | 2.21 | 2.21 | 2.2 | 2.2 | 2.22 | 2.23 | 2.19 | 2.2 | 2.16 | 2.17 | 2.18
1014 | 2.25 | 2.24 | 2.24 | 2.24 | 2.23 | 2.25 | 2.22 | 2.24 | 2.23 | 2.21 | 2.21 | 2.21 | 2.17 | 2.15 | 2.16 | 2.12 | 2.14 | 2.14 | 2.25 | 2.22 | 2.22 | 2.22 | 2.22 | 2.23 | 2.22 | 2.21 | 2.21 | 2.2 | 2.2 | 2.22 | 2.23 | 2.19 | 2.2 | 2.16 | 2.17 | 2.18
1024 | 2.25 | 2.24 | 2.24 | 2.24 | 2.23 | 2.25 | 2.21 | 2.24 | 2.23 | 2.21 | 2.21 | 2.21 | 2.16 | 2.15 | 2.16 | 2.12 | 2.13 | 2.14 | 2.25 | 2.22 | 2.22 | 2.22 | 2.22 | 2.23 | 2.22 | 2.21 | 2.21 | 2.2 | 2.2 | 2.22 | 2.23 | 2.19 | 2.2 | 2.16 | 2.17 | 2.18
1034 | 2.25 | 2.24 | 2.24 | 2.24 | 2.23 | 2.25 | 2.21 | 2.24 | 2.23 | 2.21 | 2.21 | 2.21 | 2.16 | 2.15 | 2.16 | 2.12 | 2.13 | 2.14 | 2.25 | 2.22 | 2.22 | 2.22 | 2.22 | 2.23 | 2.22 | 2.21 | 2.21 | 2.2 | 2.2 | 2.22 | 2.23 | 2.18 | 2.2 | 2.16 | 2.17 | 2.18
1044 | 2.25 | 2.24 | 2.24 | 2.24 | 2.23 | 2.25 | 2.21 | 2.24 | 2.23 | 2.21 | 2.21 | 2.21 | 2.16 | 2.15 | 2.16 | 2.12 | 2.13 | 2.13 | 2.25 | 2.22 | 2.22 | 2.22 | 2.22 | 2.23 | 2.22 | 2.21 | 2.21 | 2.2 | 2.2 | 2.22 | 2.23 | 2.18 | 2.2 | 2.16 | 2.17 | 2.17
1055 | 2.25 | 2.24 | 2.24 | 2.24 | 2.23 | 2.25 | 2.21 | 2.24 | 2.23 | 2.21 | 2.21 | 2.21 | 2.16 | 2.15 | 2.16 | 2.12 | 2.13 | 2.13 | 2.25 | 2.22 | 2.22 | 2.22 | 2.22 | 2.23 | 2.22 | 2.21 | 2.21 | 2.2 | 2.2 | 2.22 | 2.23 | 2.18 | 2.2 | 2.16 | 2.17 | 2.17
1065 | 2.25 | 2.24 | 2.24 | 2.24 | 2.23 | 2.25 | 2.21 | 2.24 | 2.23 | 2.21 | 2.21 | 2.21 | 2.16 | 2.15 | 2.15 | 2.12 | 2.13 | 2.13 | 2.25 | 2.22 | 2.22 | 2.22 | 2.22 | 2.22 | 2.22 | 2.21 | 2.21 | 2.2 | 2.2 | 2.22 | 2.23 | 2.18 | 2.19 | 2.16 | 2.17 | 2.17
1075 | 2.25 | 2.24 | 2.24 | 2.24 | 2.23 | 2.25 | 2.21 | 2.23 | 2.23 | 2.21 | 2.21 | 2.21 | 2.16 | 2.15 | 2.15 | 2.11 | 2.13 | 2.13 | 2.25 | 2.22 | 2.22 | 2.22 | 2.22 | 2.22 | 2.22 | 2.21 | 2.21 | 2.2 | 2.2 | 2.22 | 2.23 | 2.18 | 2.19 | 2.15 | 2.16 | 2.17
1085 | 2.25 | 2.24 | 2.24 | 2.24 | 2.23 | 2.25 | 2.21 | 2.23 | 2.23 | 2.21 | 2.21 | 2.21 | 2.16 | 2.15 | 2.15 | 2.11 | 2.13 | 2.13 | 2.25 | 2.22 | 2.22 | 2.22 | 2.22 | 2.22 | 2.22 | 2.21 | 2.21 | 2.2 | 2.2 | 2.22 | 2.23 | 2.18 | 2.19 | 2.15 | 2.16 | 2.17
1095 | 2.25 | 2.24 | 2.24 | 2.24 | 2.23 | 2.25 | 2.21 | 2.23 | 2.23 | 2.21 | 2.21 | 2.21 | 2.16 | 2.14 | 2.15 | 2.11 | 2.12 | 2.13 | 2.25 | 2.22 | 2.22 | 2.22 | 2.22 | 2.22 | 2.22 | 2.21 | 2.21 | 2.2 | 2.2 | 2.22 | 2.23 | 2.18 | 2.19 | 2.15 | 2.16 | 2.17
1105 | 2.25 | 2.24 | 2.24 | 2.24 | 2.23 | 2.25 | 2.21 | 2.23 | 2.23 | 2.21 | 2.21 | 2.21 | 2.16 | 2.14 | 2.15 | 2.11 | 2.12 | 2.13 | 2.25 | 2.22 | 2.22 | 2.22 | 2.22 | 2.22 | 2.22 | 2.21 | 2.21 | 2.19 | 2.2 | 2.22 | 2.23 | 2.18 | 2.19 | 2.15 | 2.16 | 2.17
1115 | 2.25 | 2.24 | 2.24 | 2.24 | 2.23 | 2.25 | 2.21 | 2.23 | 2.23 | 2.21 | 2.21 | 2.2 | 2.15 | 2.14 | 2.15 | 2.11 | 2.12 | 2.13 | 2.25 | 2.22 | 2.22 | 2.22 | 2.22 | 2.22 | 2.22 | 2.21 | 2.21 | 2.19 | 2.2 | 2.22 | 2.23 | 2.18 | 2.19 | 2.15 | 2.16 | 2.16
1126 | 2.25 | 2.24 | 2.24 | 2.24 | 2.23 | 2.25 | 2.21 | 2.23 | 2.23 | 2.2 | 2.21 | 2.2 | 2.15 | 2.14 | 2.15 | 2.11 | 2.12 | 2.12 | 2.25 | 2.22 | 2.22 | 2.22 | 2.22 | 2.22 | 2.22 | 2.21 | 2.21 | 2.19 | 2.2 | 2.22 | 2.23 | 2.18 | 2.19 | 2.15 | 2.16 | 2.16
1136 | 2.25 | 2.24 | 2.24 | 2.24 | 2.23 | 2.25 | 2.21 | 2.23 | 2.23 | 2.2 | 2.2 | 2.2 | 2.15 | 2.14 | 2.15 | 2.11 | 2.12 | 2.12 | 2.25 | 2.22 | 2.22 | 2.22 | 2.22 | 2.22 | 2.22 | 2.21 | 2.21 | 2.19 | 2.2 | 2.22 | 2.23 | 2.18 | 2.19 | 2.15 | 2.16 | 2.16
1146 | 2.25 | 2.24 | 2.24 | 2.24 | 2.23 | 2.25 | 2.21 | 2.23 | 2.23 | 2.2 | 2.2 | 2.2 | 2.15 | 2.14 | 2.15 | 2.1 | 2.12 | 2.12 | 2.25 | 2.22 | 2.22 | 2.22 | 2.22 | 2.22 | 2.22 | 2.21 | 2.21 | 2.19 | 2.2 | 2.22 | 2.23 | 2.18 | 2.19 | 2.15 | 2.16 | 2.16
1156 | 2.25 | 2.24 | 2.24 | 2.24 | 2.23 | 2.25 | 2.21 | 2.23 | 2.23 | 2.2 | 2.2 | 2.2 | 2.15 | 2.14 | 2.14 | 2.1 | 2.12 | 2.12 | 2.25 | 2.22 | 2.22 | 2.22 | 2.22 | 2.22 | 2.22 | 2.21 | 2.21 | 2.19 | 2.2 | 2.22 | 2.23 | 2.18 | 2.19 | 2.14 | 2.15 | 2.16
1166 | 2.25 | 2.24 | 2.24 | 2.24 | 2.23 | 2.25 | 2.21 | 2.23 | 2.23 | 2.2 | 2.2 | 2.2 | 2.15 | 2.14 | 2.14 | 2.1 | 2.11 | 2.12 | 2.25 | 2.22 | 2.22 | 2.22 | 2.22 | 2.22 | 2.22 | 2.21 | 2.21 | 2.19 | 2.2 | 2.22 | 2.23 | 2.18 | 2.19 | 2.14 | 2.15 | 2.16
1176 | 2.25 | 2.24 | 2.24 | 2.24 | 2.23 | 2.25 | 2.21 | 2.23 | 2.23 | 2.2 | 2.2 | 2.2 | 2.15 | 2.14 | 2.14 | 2.1 | 2.11 | 2.12 | 2.25 | 2.22 | 2.22 | 2.22 | 2.22 | 2.22 | 2.22 | 2.21 | 2.21 | 2.19 | 2.2 | 2.22 | 2.23 | 2.17 | 2.19 | 2.14 | 2.15 | 2.16
1186 | 2.25 | 2.24 | 2.24 | 2.23 | 2.23 | 2.25 | 2.21 | 2.23 | 2.23 | 2.2 | 2.2 | 2.2 | 2.15 | 2.14 | 2.14 | 2.1 | 2.11 | 2.12 | 2.25 | 2.22 | 2.22 | 2.22 | 2.22 | 2.22 | 2.22 | 2.21 | 2.21 | 2.19 | 2.19 | 2.22 | 2.22 | 2.17 | 2.19 | 2.14 | 2.15 | 2.15
1197 | 2.25 | 2.24 | 2.24 | 2.23 | 2.23 | 2.25 | 2.21 | 2.23 | 2.22 | 2.2 | 2.2 | 2.2 | 2.15 | 2.13 | 2.14 | 2.1 | 2.11 | 2.12 | 2.25 | 2.22 | 2.22 | 2.22 | 2.22 | 2.22 | 2.22 | 2.21 | 2.21 | 2.19 | 2.19 | 2.21 | 2.22 | 2.17 | 2.19 | 2.14 | 2.15 | 2.15
1207 | 2.25 | 2.24 | 2.24 | 2.23 | 2.23 | 2.25 | 2.21 | 2.23 | 2.22 | 2.2 | 2.2 | 2.2 | 2.15 | 2.13 | 2.14 | 2.1 | 2.11 | 2.11 | 2.25 | 2.22 | 2.22 | 2.22 | 2.22 | 2.22 | 2.22 | 2.21 | 2.21 | 2.19 | 2.19 | 2.21 | 2.22 | 2.17 | 2.19 | 2.14 | 2.15 | 2.15
1217 | 2.25 | 2.24 | 2.24 | 2.23 | 2.23 | 2.25 | 2.21 | 2.22 | 2.22 | 2.2 | 2.2 | 2.2 | 2.14 | 2.13 | 2.14 | 2.1 | 2.11 | 2.11 | 2.25 | 2.22 | 2.22 | 2.22 | 2.22 | 2.22 | 2.22 | 2.2 | 2.21 | 2.19 | 2.19 | 2.21 | 2.22 | 2.17 | 2.18 | 2.14 | 2.15 | 2.15
1227 | 2.25 | 2.24 | 2.24 | 2.23 | 2.23 | 2.25 | 2.2 | 2.22 | 2.22 | 2.2 | 2.2 | 2.2 | 2.14 | 2.13 | 2.14 | 2.1 | 2.11 | 2.11 | 2.25 | 2.22 | 2.22 | 2.22 | 2.22 | 2.22 | 2.22 | 2.2 | 2.21 | 2.19 | 2.19 | 2.21 | 2.22 | 2.17 | 2.18 | 2.14 | 2.15 | 2.15
1237 | 2.25 | 2.24 | 2.24 | 2.23 | 2.23 | 2.25 | 2.2 | 2.22 | 2.22 | 2.2 | 2.2 | 2.2 | 2.14 | 2.13 | 2.14 | 2.09 | 2.11 | 2.11 | 2.25 | 2.22 | 2.22 | 2.22 | 2.22 | 2.22 | 2.22 | 2.2 | 2.21 | 2.19 | 2.19 | 2.21 | 2.22 | 2.17 | 2.18 | 2.13 | 2.15 | 2.15
1247 | 2.25 | 2.23 | 2.24 | 2.23 | 2.23 | 2.25 | 2.2 | 2.22 | 2.22 | 2.2 | 2.2 | 2.2 | 2.14 | 2.13 | 2.14 | 2.09 | 2.1 | 2.11 | 2.25 | 2.22 | 2.22 | 2.22 | 2.22 | 2.22 | 2.22 | 2.2 | 2.21 | 2.19 | 2.19 | 2.21 | 2.22 | 2.17 | 2.18 | 2.13 | 2.14 | 2.14
1257 | 2.25 | 2.23 | 2.24 | 2.23 | 2.23 | 2.25 | 2.2 | 2.22 | 2.22 | 2.2 | 2.2 | 2.2 | 2.14 | 2.13 | 2.14 | 2.09 | 2.1 | 2.11 | 2.25 | 2.22 | 2.22 | 2.22 | 2.22 | 2.22 | 2.22 | 2.2 | 2.21 | 2.19 | 2.19 | 2.21 | 2.22 | 2.17 | 2.18 | 2.13 | 2.14 | 2.14
1268 | 2.25 | 2.23 | 2.24 | 2.23 | 2.23 | 2.25 | 2.2 | 2.22 | 2.22 | 2.19 | 2.2 | 2.19 | 2.14 | 2.13 | 2.13 | 2.09 | 2.1 | 2.11 | 2.25 | 2.22 | 2.22 | 2.22 | 2.22 | 2.22 | 2.22 | 2.2 | 2.21 | 2.19 | 2.19 | 2.21 | 2.22 | 2.17 | 2.18 | 2.13 | 2.14 | 2.14
1278 | 2.25 | 2.23 | 2.24 | 2.23 | 2.23 | 2.24 | 2.2 | 2.22 | 2.22 | 2.19 | 2.19 | 2.19 | 2.14 | 2.13 | 2.13 | 2.09 | 2.1 | 2.11 | 2.25 | 2.22 | 2.22 | 2.22 | 2.22 | 2.22 | 2.22 | 2.2 | 2.21 | 2.19 | 2.19 | 2.21 | 2.22 | 2.17 | 2.18 | 2.13 | 2.14 | 2.14
1288 | 2.25 | 2.23 | 2.24 | 2.23 | 2.23 | 2.24 | 2.2 | 2.22 | 2.22 | 2.19 | 2.19 | 2.19 | 2.14 | 2.13 | 2.13 | 2.09 | 2.1 | 2.11 | 2.25 | 2.22 | 2.22 | 2.22 | 2.22 | 2.22 | 2.22 | 2.2 | 2.21 | 2.19 | 2.19 | 2.21 | 2.22 | 2.17 | 2.18 | 2.13 | 2.14 | 2.14
1298 | 2.25 | 2.23 | 2.24 | 2.23 | 2.23 | 2.24 | 2.2 | 2.22 | 2.22 | 2.19 | 2.19 | 2.19 | 2.14 | 2.13 | 2.13 | 2.09 | 2.1 | 2.11 | 2.25 | 2.22 | 2.22 | 2.22 | 2.22 | 2.22 | 2.22 | 2.2 | 2.21 | 2.19 | 2.19 | 2.21 | 2.22 | 2.17 | 2.18 | 2.13 | 2.14 | 2.14
1308 | 2.25 | 2.23 | 2.24 | 2.23 | 2.23 | 2.24 | 2.2 | 2.22 | 2.22 | 2.19 | 2.19 | 2.19 | 2.14 | 2.12 | 2.13 | 2.09 | 2.1 | 2.1 | 2.25 | 2.22 | 2.22 | 2.22 | 2.22 | 2.22 | 2.22 | 2.2 | 2.21 | 2.19 | 2.19 | 2.21 | 2.22 | 2.17 | 2.18 | 2.13 | 2.14 | 2.14
1318 | 2.25 | 2.23 | 2.24 | 2.23 | 2.23 | 2.24 | 2.2 | 2.22 | 2.22 | 2.19 | 2.19 | 2.19 | 2.14 | 2.12 | 2.13 | 2.09 | 2.1 | 2.1 | 2.25 | 2.22 | 2.22 | 2.22 | 2.22 | 2.22 | 2.22 | 2.2 | 2.21 | 2.19 | 2.19 | 2.21 | 2.22 | 2.17 | 2.18 | 2.12 | 2.14 | 2.13
1329 | 2.25 | 2.23 | 2.24 | 2.23 | 2.23 | 2.24 | 2.2 | 2.22 | 2.22 | 2.19 | 2.19 | 2.19 | 2.13 | 2.12 | 2.13 | 2.09 | 2.1 | 2.1 | 2.25 | 2.22 | 2.22 | 2.22 | 2.22 | 2.22 | 2.22 | 2.2 | 2.21 | 2.19 | 2.19 | 2.21 | 2.22 | 2.16 | 2.18 | 2.12 | 2.13 | 2.13
1339 | 2.25 | 2.23 | 2.24 | 2.23 | 2.23 | 2.24 | 2.2 | 2.22 | 2.22 | 2.19 | 2.19 | 2.19 | 2.13 | 2.12 | 2.13 | 2.08 | 2.09 | 2.1 | 2.25 | 2.22 | 2.22 | 2.22 | 2.22 | 2.22 | 2.22 | 2.2 | 2.21 | 2.19 | 2.19 | 2.21 | 2.22 | 2.16 | 2.18 | 2.12 | 2.13 | 2.13
1349 | 2.25 | 2.23 | 2.24 | 2.23 | 2.23 | 2.24 | 2.2 | 2.22 | 2.22 | 2.19 | 2.19 | 2.19 | 2.13 | 2.12 | 2.13 | 2.08 | 2.09 | 2.1 | 2.25 | 2.22 | 2.22 | 2.22 | 2.22 | 2.22 | 2.22 | 2.2 | 2.21 | 2.19 | 2.19 | 2.21 | 2.22 | 2.16 | 2.18 | 2.12 | 2.13 | 2.13
1359 | 2.25 | 2.23 | 2.24 | 2.23 | 2.23 | 2.24 | 2.2 | 2.21 | 2.22 | 2.19 | 2.19 | 2.19 | 2.13 | 2.12 | 2.13 | 2.08 | 2.09 | 2.1 | 2.25 | 2.22 | 2.22 | 2.22 | 2.22 | 2.22 | 2.22 | 2.2 | 2.21 | 2.19 | 2.19 | 2.21 | 2.22 | 2.16 | 2.18 | 2.12 | 2.13 | 2.13
1369 | 2.25 | 2.23 | 2.24 | 2.23 | 2.23 | 2.24 | 2.2 | 2.21 | 2.22 | 2.19 | 2.19 | 2.19 | 2.13 | 2.12 | 2.13 | 2.08 | 2.09 | 2.1 | 2.25 | 2.22 | 2.22 | 2.22 | 2.22 | 2.22 | 2.22 | 2.2 | 2.21 | 2.19 | 2.19 | 2.21 | 2.22 | 2.16 | 2.17 | 2.12 | 2.13 | 2.13
1379 | 2.25 | 2.23 | 2.24 | 2.23 | 2.23 | 2.24 | 2.2 | 2.21 | 2.22 | 2.19 | 2.19 | 2.19 | 2.13 | 2.12 | 2.12 | 2.08 | 2.09 | 2.1 | 2.25 | 2.22 | 2.22 | 2.22 | 2.22 | 2.22 | 2.22 | 2.2 | 2.21 | 2.18 | 2.19 | 2.21 | 2.22 | 2.16 | 2.17 | 2.12 | 2.13 | 2.13
1390 | 2.25 | 2.23 | 2.24 | 2.23 | 2.23 | 2.24 | 2.2 | 2.21 | 2.22 | 2.19 | 2.19 | 2.19 | 2.13 | 2.12 | 2.12 | 2.08 | 2.09 | 2.1 | 2.25 | 2.22 | 2.22 | 2.22 | 2.22 | 2.22 | 2.22 | 2.2 | 2.21 | 2.18 | 2.19 | 2.21 | 2.22 | 2.16 | 2.17 | 2.11 | 2.13 | 2.12
1400 | 2.25 | 2.23 | 2.24 | 2.23 | 2.23 | 2.24 | 2.2 | 2.21 | 2.22 | 2.19 | 2.19 | 2.19 | 2.13 | 2.12 | 2.12 | 2.08 | 2.09 | 2.1 | 2.25 | 2.22 | 2.22 | 2.22 | 2.22 | 2.22 | 2.21 | 2.2 | 2.21 | 2.18 | 2.19 | 2.21 | 2.22 | 2.16 | 2.17 | 2.11 | 2.13 | 2.12
1410 | 2.25 | 2.23 | 2.24 | 2.23 | 2.23 | 2.24 | 2.2 | 2.21 | 2.22 | 2.19 | 2.19 | 2.19 | 2.13 | 2.12 | 2.12 | 2.08 | 2.09 | 2.09 | 2.25 | 2.22 | 2.22 | 2.22 | 2.22 | 2.22 | 2.21 | 2.2 | 2.21 | 2.18 | 2.19 | 2.21 | 2.21 | 2.16 | 2.17 | 2.11 | 2.13 | 2.12
1420 | 2.25 | 2.23 | 2.24 | 2.23 | 2.23 | 2.24 | 2.2 | 2.21 | 2.22 | 2.18 | 2.19 | 2.18 | 2.13 | 2.11 | 2.12 | 2.08 | 2.09 | 2.09 | 2.25 | 2.22 | 2.22 | 2.22 | 2.22 | 2.22 | 2.21 | 2.2 | 2.21 | 2.18 | 2.19 | 2.21 | 2.21 | 2.16 | 2.17 | 2.11 | 2.12 | 2.12
1430 | 2.25 | 2.23 | 2.24 | 2.23 | 2.22 | 2.24 | 2.19 | 2.21 | 2.22 | 2.18 | 2.19 | 2.18 | 2.13 | 2.11 | 2.12 | 2.07 | 2.09 | 2.09 | 2.25 | 2.22 | 2.22 | 2.22 | 2.22 | 2.22 | 2.21 | 2.2 | 2.21 | 2.18 | 2.19 | 2.21 | 2.21 | 2.16 | 2.17 | 2.11 | 2.12 | 2.12
1440 | 2.25 | 2.23 | 2.24 | 2.23 | 2.22 | 2.24 | 2.19 | 2.21 | 2.22 | 2.18 | 2.18 | 2.18 | 2.13 | 2.11 | 2.12 | 2.07 | 2.08 | 2.09 | 2.25 | 2.22 | 2.22 | 2.22 | 2.22 | 2.22 | 2.21 | 2.2 | 2.21 | 2.18 | 2.19 | 2.21 | 2.21 | 2.16 | 2.17 | 2.11 | 2.12 | 2.12
1450 | 2.25 | 2.23 | 2.24 | 2.23 | 2.22 | 2.24 | 2.19 | 2.21 | 2.21 | 2.18 | 2.18 | 2.18 | 2.12 | 2.11 | 2.12 | 2.07 | 2.08 | 2.09 | 2.25 | 2.22 | 2.22 | 2.22 | 2.22 | 2.22 | 2.21 | 2.2 | 2.21 | 2.18 | 2.19 | 2.21 | 2.21 | 2.16 | 2.17 | 2.11 | 2.12 | 2.12
1461 | 2.25 | 2.23 | 2.24 | 2.23 | 2.22 | 2.24 | 2.19 | 2.21 | 2.21 | 2.18 | 2.18 | 2.18 | 2.12 | 2.11 | 2.12 | 2.07 | 2.08 | 2.09 | 2.25 | 2.22 | 2.22 | 2.22 | 2.22 | 2.22 | 2.21 | 2.2 | 2.21 | 2.18 | 2.19 | 2.21 | 2.21 | 2.16 | 2.17 | 2.11 | 2.12 | 2.11
1471 | 2.25 | 2.23 | 2.24 | 2.23 | 2.22 | 2.24 | 2.19 | 2.21 | 2.21 | 2.18 | 2.18 | 2.18 | 2.12 | 2.11 | 2.12 | 2.07 | 2.08 | 2.09 | 2.25 | 2.22 | 2.22 | 2.22 | 2.22 | 2.22 | 2.21 | 2.2 | 2.21 | 2.18 | 2.19 | 2.21 | 2.21 | 2.16 | 2.17 | 2.11 | 2.12 | 2.11
1481 | 2.25 | 2.23 | 2.24 | 2.23 | 2.22 | 2.24 | 2.19 | 2.21 | 2.21 | 2.18 | 2.18 | 2.18 | 2.12 | 2.11 | 2.12 | 2.07 | 2.08 | 2.09 | 2.25 | 2.22 | 2.22 | 2.22 | 2.22 | 2.22 | 2.21 | 2.2 | 2.21 | 2.18 | 2.19 | 2.21 | 2.21 | 2.15 | 2.17 | 2.1 | 2.12 | 2.11
1491 | 2.25 | 2.23 | 2.24 | 2.23 | 2.22 | 2.24 | 2.19 | 2.21 | 2.21 | 2.18 | 2.18 | 2.18 | 2.12 | 2.11 | 2.12 | 2.07 | 2.08 | 2.09 | 2.25 | 2.22 | 2.22 | 2.22 | 2.22 | 2.22 | 2.21 | 2.2 | 2.21 | 2.18 | 2.19 | 2.21 | 2.21 | 2.15 | 2.17 | 2.1 | 2.12 | 2.11
1501 | 2.25 | 2.23 | 2.24 | 2.23 | 2.22 | 2.24 | 2.19 | 2.2 | 2.21 | 2.18 | 2.18 | 2.18 | 2.12 | 2.11 | 2.12 | 2.07 | 2.08 | 2.09 | 2.25 | 2.22 | 2.22 | 2.22 | 2.22 | 2.22 | 2.21 | 2.2 | 2.21 | 2.18 | 2.18 | 2.21 | 2.21 | 2.15 | 2.17 | 2.1 | 2.12 | 2.11
1511 | 2.25 | 2.23 | 2.24 | 2.23 | 2.22 | 2.24 | 2.19 | 2.2 | 2.21 | 2.18 | 2.18 | 2.18 | 2.12 | 2.11 | 2.11 | 2.07 | 2.08 | 2.09 | 2.25 | 2.22 | 2.22 | 2.22 | 2.22 | 2.22 | 2.21 | 2.2 | 2.21 | 2.18 | 2.18 | 2.21 | 2.21 | 2.15 | 2.17 | 2.1 | 2.11 | 2.11
1521 | 2.25 | 2.23 | 2.24 | 2.23 | 2.22 | 2.24 | 2.19 | 2.2 | 2.21 | 2.18 | 2.18 | 2.18 | 2.12 | 2.11 | 2.11 | 2.07 | 2.08 | 2.08 | 2.25 | 2.22 | 2.22 | 2.22 | 2.22 | 2.22 | 2.21 | 2.2 | 2.21 | 2.18 | 2.18 | 2.21 | 2.21 | 2.15 | 2.16 | 2.1 | 2.11 | 2.11
1532 | 2.25 | 2.23 | 2.24 | 2.23 | 2.22 | 2.24 | 2.19 | 2.2 | 2.21 | 2.18 | 2.18 | 2.18 | 2.12 | 2.11 | 2.11 | 2.07 | 2.08 | 2.08 | 2.25 | 2.22 | 2.22 | 2.22 | 2.22 | 2.22 | 2.21 | 2.2 | 2.21 | 2.18 | 2.18 | 2.21 | 2.21 | 2.15 | 2.16 | 2.1 | 2.11 | 2.11
1542 | 2.25 | 2.23 | 2.24 | 2.23 | 2.22 | 2.24 | 2.19 | 2.2 | 2.21 | 2.18 | 2.18 | 2.18 | 2.12 | 2.11 | 2.11 | 2.07 | 2.07 | 2.08 | 2.25 | 2.22 | 2.22 | 2.22 | 2.22 | 2.22 | 2.21 | 2.2 | 2.2 | 2.18 | 2.18 | 2.21 | 2.21 | 2.15 | 2.16 | 2.1 | 2.11 | 2.1
1552 | 2.25 | 2.23 | 2.24 | 2.23 | 2.22 | 2.24 | 2.19 | 2.2 | 2.21 | 2.18 | 2.18 | 2.18 | 2.12 | 2.11 | 2.11 | 2.06 | 2.07 | 2.08 | 2.25 | 2.22 | 2.22 | 2.22 | 2.22 | 2.22 | 2.21 | 2.2 | 2.2 | 2.18 | 2.18 | 2.21 | 2.21 | 2.15 | 2.16 | 2.1 | 2.11 | 2.1
1562 | 2.25 | 2.23 | 2.24 | 2.23 | 2.22 | 2.24 | 2.19 | 2.2 | 2.21 | 2.18 | 2.18 | 2.18 | 2.12 | 2.1 | 2.11 | 2.06 | 2.07 | 2.08 | 2.25 | 2.22 | 2.22 | 2.22 | 2.22 | 2.22 | 2.21 | 2.2 | 2.2 | 2.18 | 2.18 | 2.21 | 2.21 | 2.15 | 2.16 | 2.1 | 2.11 | 2.1
1572 | 2.25 | 2.23 | 2.24 | 2.23 | 2.22 | 2.24 | 2.19 | 2.2 | 2.21 | 2.18 | 2.18 | 2.18 | 2.11 | 2.1 | 2.11 | 2.06 | 2.07 | 2.08 | 2.25 | 2.22 | 2.22 | 2.22 | 2.22 | 2.22 | 2.21 | 2.2 | 2.2 | 2.18 | 2.18 | 2.21 | 2.21 | 2.15 | 2.16 | 2.09 | 2.11 | 2.1
1582 | 2.25 | 2.23 | 2.24 | 2.23 | 2.22 | 2.24 | 2.19 | 2.2 | 2.21 | 2.18 | 2.18 | 2.18 | 2.11 | 2.1 | 2.11 | 2.06 | 2.07 | 2.08 | 2.25 | 2.21 | 2.22 | 2.22 | 2.22 | 2.22 | 2.21 | 2.2 | 2.2 | 2.18 | 2.18 | 2.21 | 2.2 | 2.15 | 2.16 | 2.09 | 2.11 | 2.1
1593 | 2.25 | 2.23 | 2.24 | 2.23 | 2.22 | 2.24 | 2.19 | 2.2 | 2.21 | 2.17 | 2.18 | 2.17 | 2.11 | 2.1 | 2.11 | 2.06 | 2.07 | 2.08 | 2.25 | 2.21 | 2.22 | 2.22 | 2.22 | 2.22 | 2.21 | 2.2 | 2.2 | 2.18 | 2.18 | 2.21 | 2.2 | 2.15 | 2.16 | 2.09 | 2.11 | 2.1
1603 | 2.25 | 2.23 | 2.24 | 2.23 | 2.22 | 2.24 | 2.19 | 2.2 | 2.21 | 2.17 | 2.18 | 2.17 | 2.11 | 2.1 | 2.11 | 2.06 | 2.07 | 2.08 | 2.25 | 2.21 | 2.22 | 2.22 | 2.22 | 2.22 | 2.21 | 2.2 | 2.2 | 2.18 | 2.18 | 2.21 | 2.2 | 2.15 | 2.16 | 2.09 | 2.1 | 2.1
1613 | 2.25 | 2.23 | 2.24 | 2.23 | 2.22 | 2.24 | 2.19 | 2.2 | 2.21 | 2.17 | 2.18 | 2.17 | 2.11 | 2.1 | 2.11 | 2.06 | 2.07 | 2.08 | 2.25 | 2.21 | 2.22 | 2.22 | 2.22 | 2.22 | 2.21 | 2.2 | 2.2 | 2.18 | 2.18 | 2.21 | 2.2 | 2.15 | 2.16 | 2.09 | 2.1 | 2.09
1623 | 2.25 | 2.23 | 2.24 | 2.23 | 2.22 | 2.24 | 2.19 | 2.2 | 2.21 | 2.17 | 2.18 | 2.17 | 2.11 | 2.1 | 2.11 | 2.06 | 2.07 | 2.08 | 2.25 | 2.21 | 2.22 | 2.22 | 2.22 | 2.22 | 2.21 | 2.2 | 2.2 | 2.18 | 2.18 | 2.21 | 2.2 | 2.15 | 2.16 | 2.09 | 2.1 | 2.09
1633 | 2.25 | 2.23 | 2.24 | 2.23 | 2.22 | 2.24 | 2.19 | 2.2 | 2.21 | 2.17 | 2.18 | 2.17 | 2.11 | 2.1 | 2.11 | 2.06 | 2.07 | 2.08 | 2.25 | 2.21 | 2.22 | 2.22 | 2.22 | 2.22 | 2.21 | 2.2 | 2.2 | 2.18 | 2.18 | 2.21 | 2.2 | 2.15 | 2.16 | 2.09 | 2.1 | 2.09
1643 | 2.25 | 2.23 | 2.24 | 2.23 | 2.22 | 2.24 | 2.18 | 2.2 | 2.21 | 2.17 | 2.17 | 2.17 | 2.11 | 2.1 | 2.11 | 2.06 | 2.07 | 2.07 | 2.25 | 2.21 | 2.22 | 2.22 | 2.22 | 2.22 | 2.21 | 2.2 | 2.2 | 2.17 | 2.18 | 2.21 | 2.2 | 2.14 | 2.16 | 2.09 | 2.1 | 2.09
1653 | 2.25 | 2.23 | 2.24 | 2.22 | 2.22 | 2.24 | 2.18 | 2.19 | 2.21 | 2.17 | 2.17 | 2.17 | 2.11 | 2.1 | 2.11 | 2.06 | 2.07 | 2.07 | 2.25 | 2.21 | 2.22 | 2.22 | 2.22 | 2.22 | 2.21 | 2.2 | 2.2 | 2.17 | 2.18 | 2.21 | 2.2 | 2.14 | 2.16 | 2.08 | 2.1 | 2.09
1664 | 2.25 | 2.23 | 2.24 | 2.22 | 2.22 | 2.24 | 2.18 | 2.19 | 2.21 | 2.17 | 2.17 | 2.17 | 2.11 | 2.1 | 2.1 | 2.06 | 2.06 | 2.07 | 2.25 | 2.21 | 2.22 | 2.22 | 2.22 | 2.22 | 2.21 | 2.2 | 2.2 | 2.17 | 2.18 | 2.21 | 2.2 | 2.14 | 2.16 | 2.08 | 2.1 | 2.09
1674 | 2.25 | 2.23 | 2.24 | 2.22 | 2.22 | 2.23 | 2.18 | 2.19 | 2.21 | 2.17 | 2.17 | 2.17 | 2.11 | 2.1 | 2.1 | 2.06 | 2.06 | 2.07 | 2.25 | 2.21 | 2.22 | 2.22 | 2.22 | 2.22 | 2.21 | 2.2 | 2.2 | 2.17 | 2.18 | 2.21 | 2.2 | 2.14 | 2.16 | 2.08 | 2.1 | 2.09
1684 | 2.25 | 2.23 | 2.24 | 2.22 | 2.22 | 2.23 | 2.18 | 2.19 | 2.21 | 2.17 | 2.17 | 2.17 | 2.11 | 2.1 | 2.1 | 2.05 | 2.06 | 2.07 | 2.25 | 2.21 | 2.22 | 2.22 | 2.22 | 2.22 | 2.21 | 2.2 | 2.2 | 2.17 | 2.18 | 2.21 | 2.2 | 2.14 | 2.16 | 2.08 | 2.1 | 2.09
1694 | 2.25 | 2.23 | 2.24 | 2.22 | 2.22 | 2.23 | 2.18 | 2.19 | 2.21 | 2.17 | 2.17 | 2.17 | 2.11 | 2.1 | 2.1 | 2.05 | 2.06 | 2.07 | 2.25 | 2.21 | 2.22 | 2.22 | 2.22 | 2.22 | 2.21 | 2.2 | 2.2 | 2.17 | 2.18 | 2.21 | 2.2 | 2.14 | 2.16 | 2.08 | 2.1 | 2.09
1704 | 2.25 | 2.23 | 2.24 | 2.22 | 2.22 | 2.23 | 2.18 | 2.19 | 2.21 | 2.17 | 2.17 | 2.17 | 2.11 | 2.1 | 2.1 | 2.05 | 2.06 | 2.07 | 2.25 | 2.21 | 2.22 | 2.22 | 2.22 | 2.22 | 2.21 | 2.2 | 2.2 | 2.17 | 2.18 | 2.21 | 2.2 | 2.14 | 2.16 | 2.08 | 2.1 | 2.08
1714 | 2.25 | 2.23 | 2.24 | 2.22 | 2.22 | 2.23 | 2.18 | 2.19 | 2.21 | 2.17 | 2.17 | 2.17 | 2.1 | 2.1 | 2.1 | 2.05 | 2.06 | 2.07 | 2.25 | 2.21 | 2.22 | 2.22 | 2.22 | 2.22 | 2.21 | 2.2 | 2.2 | 2.17 | 2.18 | 2.21 | 2.2 | 2.14 | 2.15 | 2.08 | 2.1 | 2.08
1724 | 2.25 | 2.23 | 2.24 | 2.22 | 2.22 | 2.23 | 2.18 | 2.19 | 2.2 | 2.17 | 2.17 | 2.17 | 2.1 | 2.1 | 2.1 | 2.05 | 2.06 | 2.07 | 2.25 | 2.21 | 2.22 | 2.22 | 2.22 | 2.22 | 2.21 | 2.2 | 2.2 | 2.17 | 2.18 | 2.21 | 2.2 | 2.14 | 2.15 | 2.08 | 2.1 | 2.08
1735 | 2.25 | 2.23 | 2.24 | 2.22 | 2.22 | 2.23 | 2.18 | 2.19 | 2.2 | 2.17 | 2.17 | 2.17 | 2.1 | 2.09 | 2.1 | 2.05 | 2.06 | 2.07 | 2.25 | 2.21 | 2.22 | 2.22 | 2.22 | 2.22 | 2.21 | 2.2 | 2.2 | 2.17 | 2.18 | 2.21 | 2.2 | 2.14 | 2.15 | 2.08 | 2.09 | 2.08
1745 | 2.25 | 2.23 | 2.24 | 2.22 | 2.22 | 2.23 | 2.18 | 2.19 | 2.2 | 2.17 | 2.17 | 2.17 | 2.1 | 2.09 | 2.1 | 2.05 | 2.06 | 2.07 | 2.25 | 2.21 | 2.22 | 2.22 | 2.22 | 2.22 | 2.21 | 2.2 | 2.2 | 2.17 | 2.18 | 2.21 | 2.2 | 2.14 | 2.15 | 2.08 | 2.09 | 2.08
1755 | 2.25 | 2.23 | 2.24 | 2.22 | 2.22 | 2.23 | 2.18 | 2.19 | 2.2 | 2.17 | 2.17 | 2.17 | 2.1 | 2.09 | 2.1 | 2.05 | 2.06 | 2.07 | 2.25 | 2.21 | 2.22 | 2.22 | 2.22 | 2.22 | 2.21 | 2.2 | 2.2 | 2.17 | 2.18 | 2.21 | 2.2 | 2.14 | 2.15 | 2.07 | 2.09 | 2.08
1765 | 2.25 | 2.23 | 2.24 | 2.22 | 2.22 | 2.23 | 2.18 | 2.19 | 2.2 | 2.17 | 2.17 | 2.17 | 2.1 | 2.09 | 2.1 | 2.05 | 2.06 | 2.07 | 2.25 | 2.21 | 2.22 | 2.22 | 2.22 | 2.22 | 2.21 | 2.2 | 2.2 | 2.17 | 2.18 | 2.21 | 2.2 | 2.14 | 2.15 | 2.07 | 2.09 | 2.08
1775 | 2.25 | 2.23 | 2.24 | 2.22 | 2.22 | 2.23 | 2.18 | 2.19 | 2.2 | 2.17 | 2.17 | 2.17 | 2.1 | 2.09 | 2.1 | 2.05 | 2.06 | 2.07 | 2.25 | 2.21 | 2.22 | 2.22 | 2.21 | 2.22 | 2.21 | 2.2 | 2.2 | 2.17 | 2.18 | 2.21 | 2.19 | 2.14 | 2.15 | 2.07 | 2.09 | 2.08
1785 | 2.25 | 2.23 | 2.24 | 2.22 | 2.22 | 2.23 | 2.18 | 2.19 | 2.2 | 2.16 | 2.17 | 2.17 | 2.1 | 2.09 | 2.1 | 2.05 | 2.06 | 2.06 | 2.25 | 2.21 | 2.22 | 2.22 | 2.21 | 2.22 | 2.21 | 2.2 | 2.2 | 2.17 | 2.18 | 2.21 | 2.19 | 2.14 | 2.15 | 2.07 | 2.09 | 2.07
1795 | 2.25 | 2.23 | 2.23 | 2.22 | 2.22 | 2.23 | 2.18 | 2.19 | 2.2 | 2.16 | 2.17 | 2.17 | 2.1 | 2.09 | 2.1 | 2.05 | 2.05 | 2.06 | 2.25 | 2.21 | 2.22 | 2.22 | 2.21 | 2.22 | 2.21 | 2.2 | 2.2 | 2.17 | 2.18 | 2.21 | 2.19 | 2.14 | 2.15 | 2.07 | 2.08 | 2.07
1806 | 2.25 | 2.23 | 2.23 | 2.22 | 2.22 | 2.23 | 2.18 | 2.19 | 2.2 | 2.16 | 2.17 | 2.17 | 2.1 | 2.09 | 2.1 | 2.05 | 2.05 | 2.06 | 2.25 | 2.21 | 2.22 | 2.22 | 2.21 | 2.22 | 2.21 | 2.2 | 2.2 | 2.17 | 2.18 | 2.21 | 2.19 | 2.13 | 2.15 | 2.07 | 2.08 | 2.07
1816 | 2.25 | 2.23 | 2.23 | 2.22 | 2.22 | 2.23 | 2.18 | 2.19 | 2.2 | 2.16 | 2.17 | 2.17 | 2.1 | 2.09 | 2.1 | 2.05 | 2.05 | 2.06 | 2.25 | 2.21 | 2.22 | 2.22 | 2.21 | 2.22 | 2.21 | 2.2 | 2.2 | 2.17 | 2.18 | 2.21 | 2.19 | 2.13 | 2.15 | 2.07 | 2.08 | 2.07
1826 | 2.25 | 2.23 | 2.23 | 2.22 | 2.22 | 2.23 | 2.18 | 2.19 | 2.2 | 2.16 | 2.17 | 2.16 | 2.1 | 2.09 | 2.1 | 2.05 | 2.05 | 2.06 | 2.25 | 2.21 | 2.22 | 2.22 | 2.21 | 2.22 | 2.21 | 2.2 | 2.2 | 2.17 | 2.18 | 2.21 | 2.19 | 2.13 | 2.15 | 2.07 | 2.08 | 2.07
1836 | 2.25 | 2.23 | 2.23 | 2.22 | 2.22 | 2.23 | 2.18 | 2.19 | 2.2 | 2.16 | 2.17 | 2.16 | 2.1 | 2.09 | 2.1 | 2.04 | 2.05 | 2.06 | 2.25 | 2.21 | 2.22 | 2.22 | 2.21 | 2.22 | 2.21 | 2.2 | 2.2 | 2.17 | 2.18 | 2.21 | 2.19 | 2.13 | 2.15 | 2.07 | 2.08 | 2.07
1846 | 2.25 | 2.23 | 2.23 | 2.22 | 2.22 | 2.23 | 2.18 | 2.18 | 2.2 | 2.16 | 2.17 | 2.16 | 2.1 | 2.09 | 2.1 | 2.04 | 2.05 | 2.06 | 2.25 | 2.21 | 2.22 | 2.22 | 2.21 | 2.22 | 2.21 | 2.2 | 2.2 | 2.17 | 2.18 | 2.21 | 2.19 | 2.13 | 2.15 | 2.06 | 2.08 | 2.07
1856 | 2.25 | 2.23 | 2.23 | 2.22 | 2.22 | 2.23 | 2.18 | 2.18 | 2.2 | 2.16 | 2.17 | 2.16 | 2.1 | 2.09 | 2.09 | 2.04 | 2.05 | 2.06 | 2.25 | 2.21 | 2.22 | 2.22 | 2.21 | 2.22 | 2.21 | 2.2 | 2.2 | 2.17 | 2.18 | 2.21 | 2.19 | 2.13 | 2.15 | 2.06 | 2.08 | 2.07
1866 | 2.25 | 2.23 | 2.23 | 2.22 | 2.22 | 2.23 | 2.18 | 2.18 | 2.2 | 2.16 | 2.17 | 2.16 | 2.1 | 2.09 | 2.09 | 2.04 | 2.05 | 2.06 | 2.25 | 2.21 | 2.22 | 2.22 | 2.21 | 2.22 | 2.21 | 2.19 | 2.2 | 2.17 | 2.18 | 2.21 | 2.19 | 2.13 | 2.15 | 2.06 | 2.08 | 2.07
1877 | 2.25 | 2.23 | 2.23 | 2.22 | 2.22 | 2.23 | 2.18 | 2.18 | 2.2 | 2.16 | 2.17 | 2.16 | 2.09 | 2.09 | 2.09 | 2.04 | 2.05 | 2.06 | 2.25 | 2.21 | 2.22 | 2.22 | 2.21 | 2.22 | 2.21 | 2.19 | 2.2 | 2.17 | 2.18 | 2.21 | 2.19 | 2.13 | 2.15 | 2.06 | 2.08 | 2.06
1887 | 2.25 | 2.23 | 2.23 | 2.22 | 2.22 | 2.23 | 2.18 | 2.18 | 2.2 | 2.16 | 2.16 | 2.16 | 2.09 | 2.09 | 2.09 | 2.04 | 2.05 | 2.06 | 2.25 | 2.21 | 2.22 | 2.22 | 2.21 | 2.22 | 2.21 | 2.19 | 2.2 | 2.17 | 2.18 | 2.21 | 2.19 | 2.13 | 2.14 | 2.06 | 2.08 | 2.06
1897 | 2.25 | 2.23 | 2.23 | 2.22 | 2.21 | 2.23 | 2.18 | 2.18 | 2.2 | 2.16 | 2.16 | 2.16 | 2.09 | 2.09 | 2.09 | 2.04 | 2.05 | 2.06 | 2.25 | 2.21 | 2.22 | 2.22 | 2.21 | 2.22 | 2.21 | 2.19 | 2.2 | 2.17 | 2.17 | 2.21 | 2.19 | 2.13 | 2.14 | 2.06 | 2.07 | 2.06
1907 | 2.24 | 2.23 | 2.23 | 2.22 | 2.21 | 2.23 | 2.18 | 2.18 | 2.2 | 2.16 | 2.16 | 2.16 | 2.09 | 2.09 | 2.09 | 2.04 | 2.05 | 2.06 | 2.25 | 2.21 | 2.22 | 2.22 | 2.21 | 2.22 | 2.21 | 2.19 | 2.2 | 2.17 | 2.17 | 2.21 | 2.19 | 2.13 | 2.14 | 2.06 | 2.07 | 2.06
1917 | 2.24 | 2.23 | 2.23 | 2.22 | 2.21 | 2.23 | 2.18 | 2.18 | 2.2 | 2.16 | 2.16 | 2.16 | 2.09 | 2.09 | 2.09 | 2.04 | 2.05 | 2.06 | 2.25 | 2.21 | 2.22 | 2.22 | 2.21 | 2.22 | 2.21 | 2.19 | 2.2 | 2.17 | 2.17 | 2.21 | 2.19 | 2.13 | 2.14 | 2.06 | 2.07 | 2.06
1927 | 2.24 | 2.23 | 2.23 | 2.22 | 2.21 | 2.23 | 2.17 | 2.18 | 2.2 | 2.16 | 2.16 | 2.16 | 2.09 | 2.09 | 2.09 | 2.04 | 2.05 | 2.06 | 2.25 | 2.21 | 2.22 | 2.22 | 2.21 | 2.22 | 2.21 | 2.19 | 2.2 | 2.17 | 2.17 | 2.21 | 2.19 | 2.13 | 2.14 | 2.06 | 2.07 | 2.06
1937 | 2.24 | 2.23 | 2.23 | 2.22 | 2.21 | 2.23 | 2.17 | 2.18 | 2.2 | 2.16 | 2.16 | 2.16 | 2.09 | 2.08 | 2.09 | 2.04 | 2.05 | 2.06 | 2.25 | 2.21 | 2.22 | 2.22 | 2.21 | 2.22 | 2.21 | 2.19 | 2.2 | 2.17 | 2.17 | 2.21 | 2.19 | 2.13 | 2.14 | 2.06 | 2.07 | 2.06
1948 | 2.24 | 2.23 | 2.23 | 2.22 | 2.21 | 2.23 | 2.17 | 2.18 | 2.2 | 2.16 | 2.16 | 2.16 | 2.09 | 2.08 | 2.09 | 2.04 | 2.04 | 2.05 | 2.25 | 2.21 | 2.22 | 2.22 | 2.21 | 2.22 | 2.21 | 2.19 | 2.2 | 2.17 | 2.17 | 2.21 | 2.18 | 2.13 | 2.14 | 2.06 | 2.07 | 2.06
1958 | 2.24 | 2.23 | 2.23 | 2.22 | 2.21 | 2.23 | 2.17 | 2.18 | 2.2 | 2.16 | 2.16 | 2.16 | 2.09 | 2.08 | 2.09 | 2.04 | 2.04 | 2.05 | 2.25 | 2.21 | 2.22 | 2.22 | 2.21 | 2.22 | 2.21 | 2.19 | 2.2 | 2.16 | 2.17 | 2.21 | 2.18 | 2.13 | 2.14 | 2.05 | 2.07 | 2.06
1968 | 2.24 | 2.23 | 2.23 | 2.22 | 2.21 | 2.22 | 2.17 | 2.18 | 2.2 | 2.16 | 2.16 | 2.16 | 2.09 | 2.08 | 2.09 | 2.04 | 2.04 | 2.05 | 2.25 | 2.21 | 2.22 | 2.22 | 2.21 | 2.22 | 2.21 | 2.19 | 2.2 | 2.16 | 2.17 | 2.21 | 2.18 | 2.13 | 2.14 | 2.05 | 2.07 | 2.06
1978 | 2.24 | 2.23 | 2.23 | 2.22 | 2.21 | 2.22 | 2.17 | 2.18 | 2.2 | 2.16 | 2.16 | 2.16 | 2.09 | 2.08 | 2.09 | 2.04 | 2.04 | 2.05 | 2.25 | 2.21 | 2.22 | 2.22 | 2.21 | 2.22 | 2.21 | 2.19 | 2.2 | 2.16 | 2.17 | 2.21 | 2.18 | 2.13 | 2.14 | 2.05 | 2.07 | 2.05
1988 | 2.24 | 2.23 | 2.23 | 2.22 | 2.21 | 2.22 | 2.17 | 2.18 | 2.2 | 2.16 | 2.16 | 2.16 | 2.09 | 2.08 | 2.09 | 2.04 | 2.04 | 2.05 | 2.25 | 2.21 | 2.22 | 2.22 | 2.21 | 2.22 | 2.21 | 2.19 | 2.2 | 2.16 | 2.17 | 2.21 | 2.18 | 2.12 | 2.14 | 2.05 | 2.07 | 2.05
1998 | 2.24 | 2.23 | 2.23 | 2.22 | 2.21 | 2.22 | 2.17 | 2.18 | 2.2 | 2.16 | 2.16 | 2.16 | 2.09 | 2.08 | 2.09 | 2.04 | 2.04 | 2.05 | 2.25 | 2.21 | 2.22 | 2.22 | 2.21 | 2.22 | 2.21 | 2.19 | 2.2 | 2.16 | 2.17 | 2.21 | 2.18 | 2.12 | 2.14 | 2.05 | 2.06 | 2.05
2008 | 2.24 | 2.23 | 2.23 | 2.22 | 2.21 | 2.22 | 2.17 | 2.18 | 2.2 | 2.16 | 2.16 | 2.16 | 2.09 | 2.08 | 2.09 | 2.03 | 2.04 | 2.05 | 2.25 | 2.21 | 2.22 | 2.22 | 2.21 | 2.22 | 2.21 | 2.19 | 2.2 | 2.16 | 2.17 | 2.21 | 2.18 | 2.12 | 2.14 | 2.05 | 2.06 | 2.05
2019 | 2.24 | 2.23 | 2.23 | 2.22 | 2.21 | 2.22 | 2.17 | 2.18 | 2.2 | 2.15 | 2.16 | 2.16 | 2.09 | 2.08 | 2.09 | 2.03 | 2.04 | 2.05 | 2.25 | 2.21 | 2.22 | 2.22 | 2.21 | 2.22 | 2.21 | 2.19 | 2.2 | 2.16 | 2.17 | 2.21 | 2.18 | 2.12 | 2.14 | 2.05 | 2.06 | 2.05
2029 | 2.24 | 2.23 | 2.23 | 2.22 | 2.21 | 2.22 | 2.17 | 2.18 | 2.2 | 2.15 | 2.16 | 2.16 | 2.09 | 2.08 | 2.09 | 2.03 | 2.04 | 2.05 | 2.25 | 2.21 | 2.22 | 2.22 | 2.21 | 2.22 | 2.21 | 2.19 | 2.2 | 2.16 | 2.17 | 2.21 | 2.18 | 2.12 | 2.14 | 2.05 | 2.06 | 2.05
2039 | 2.24 | 2.23 | 2.23 | 2.22 | 2.21 | 2.22 | 2.17 | 2.18 | 2.2 | 2.15 | 2.16 | 2.16 | 2.09 | 2.08 | 2.09 | 2.03 | 2.04 | 2.05 | 2.25 | 2.21 | 2.22 | 2.22 | 2.21 | 2.22 | 2.21 | 2.19 | 2.2 | 2.16 | 2.17 | 2.21 | 2.18 | 2.12 | 2.14 | 2.05 | 2.06 | 2.05
2049 | 2.24 | 2.23 | 2.23 | 2.22 | 2.21 | 2.22 | 2.17 | 2.18 | 2.2 | 2.15 | 2.16 | 2.16 | 2.09 | 2.08 | 2.09 | 2.03 | 2.04 | 2.05 | 2.25 | 2.21 | 2.22 | 2.22 | 2.21 | 2.22 | 2.2 | 2.19 | 2.2 | 2.16 | 2.17 | 2.21 | 2.18 | 2.12 | 2.14 | 2.05 | 2.06 | 2.05
2059 | 2.24 | 2.23 | 2.23 | 2.22 | 2.21 | 2.22 | 2.17 | 2.18 | 2.2 | 2.15 | 2.16 | 2.16 | 2.09 | 2.08 | 2.09 | 2.03 | 2.04 | 2.05 | 2.25 | 2.21 | 2.22 | 2.22 | 2.21 | 2.22 | 2.2 | 2.19 | 2.2 | 2.16 | 2.17 | 2.21 | 2.18 | 2.12 | 2.14 | 2.04 | 2.06 | 2.05
2069 | 2.24 | 2.23 | 2.23 | 2.22 | 2.21 | 2.22 | 2.17 | 2.17 | 2.19 | 2.15 | 2.16 | 2.16 | 2.08 | 2.08 | 2.08 | 2.03 | 2.04 | 2.05 | 2.25 | 2.21 | 2.22 | 2.22 | 2.21 | 2.22 | 2.2 | 2.19 | 2.2 | 2.16 | 2.17 | 2.2 | 2.18 | 2.12 | 2.14 | 2.04 | 2.06 | 2.04
2080 | 2.24 | 2.23 | 2.23 | 2.22 | 2.21 | 2.22 | 2.17 | 2.17 | 2.19 | 2.15 | 2.16 | 2.16 | 2.08 | 2.08 | 2.08 | 2.03 | 2.04 | 2.05 | 2.25 | 2.21 | 2.22 | 2.22 | 2.21 | 2.22 | 2.2 | 2.19 | 2.2 | 2.16 | 2.17 | 2.2 | 2.18 | 2.12 | 2.13 | 2.04 | 2.06 | 2.04
2090 | 2.24 | 2.22 | 2.23 | 2.22 | 2.21 | 2.22 | 2.17 | 2.17 | 2.19 | 2.15 | 2.16 | 2.15 | 2.08 | 2.08 | 2.08 | 2.03 | 2.04 | 2.05 | 2.25 | 2.21 | 2.22 | 2.22 | 2.21 | 2.22 | 2.2 | 2.19 | 2.2 | 2.16 | 2.17 | 2.2 | 2.18 | 2.12 | 2.13 | 2.04 | 2.06 | 2.04
2100 | 2.24 | 2.22 | 2.23 | 2.22 | 2.21 | 2.22 | 2.17 | 2.17 | 2.19 | 2.15 | 2.16 | 2.15 | 2.08 | 2.08 | 2.08 | 2.03 | 2.04 | 2.05 | 2.25 | 2.21 | 2.22 | 2.22 | 2.21 | 2.22 | 2.2 | 2.19 | 2.2 | 2.16 | 2.17 | 2.2 | 2.18 | 2.12 | 2.13 | 2.04 | 2.06 | 2.04
2110 | 2.24 | 2.22 | 2.23 | 2.22 | 2.21 | 2.22 | 2.17 | 2.17 | 2.19 | 2.15 | 2.16 | 2.15 | 2.08 | 2.08 | 2.08 | 2.03 | 2.04 | 2.05 | 2.25 | 2.21 | 2.22 | 2.22 | 2.21 | 2.22 | 2.2 | 2.19 | 2.2 | 2.16 | 2.17 | 2.2 | 2.18 | 2.12 | 2.13 | 2.04 | 2.05 | 2.04
2120 | 2.24 | 2.22 | 2.23 | 2.21 | 2.21 | 2.22 | 2.17 | 2.17 | 2.19 | 2.15 | 2.16 | 2.15 | 2.08 | 2.08 | 2.08 | 2.03 | 2.04 | 2.05 | 2.25 | 2.21 | 2.21 | 2.22 | 2.21 | 2.22 | 2.2 | 2.19 | 2.2 | 2.16 | 2.17 | 2.2 | 2.18 | 2.12 | 2.13 | 2.04 | 2.05 | 2.04
2130 | 2.24 | 2.22 | 2.23 | 2.21 | 2.21 | 2.22 | 2.17 | 2.17 | 2.19 | 2.15 | 2.16 | 2.15 | 2.08 | 2.08 | 2.08 | 2.03 | 2.04 | 2.04 | 2.25 | 2.21 | 2.21 | 2.22 | 2.21 | 2.22 | 2.2 | 2.19 | 2.2 | 2.16 | 2.17 | 2.2 | 2.17 | 2.12 | 2.13 | 2.04 | 2.05 | 2.04
2140 | 2.24 | 2.22 | 2.23 | 2.21 | 2.21 | 2.22 | 2.17 | 2.17 | 2.19 | 2.15 | 2.16 | 2.15 | 2.08 | 2.08 | 2.08 | 2.03 | 2.03 | 2.04 | 2.25 | 2.21 | 2.21 | 2.22 | 2.21 | 2.22 | 2.2 | 2.19 | 2.2 | 2.16 | 2.17 | 2.2 | 2.17 | 2.12 | 2.13 | 2.04 | 2.05 | 2.04
2151 | 2.24 | 2.22 | 2.23 | 2.21 | 2.21 | 2.22 | 2.17 | 2.17 | 2.19 | 2.15 | 2.16 | 2.15 | 2.08 | 2.08 | 2.08 | 2.03 | 2.03 | 2.04 | 2.25 | 2.21 | 2.21 | 2.22 | 2.21 | 2.22 | 2.2 | 2.19 | 2.2 | 2.16 | 2.17 | 2.2 | 2.17 | 2.12 | 2.13 | 2.04 | 2.05 | 2.04
2161 | 2.24 | 2.22 | 2.23 | 2.21 | 2.21 | 2.22 | 2.17 | 2.17 | 2.19 | 2.15 | 2.15 | 2.15 | 2.08 | 2.08 | 2.08 | 2.03 | 2.03 | 2.04 | 2.25 | 2.21 | 2.21 | 2.22 | 2.21 | 2.22 | 2.2 | 2.19 | 2.2 | 2.16 | 2.17 | 2.2 | 2.17 | 2.12 | 2.13 | 2.04 | 2.05 | 2.04
2171 | 2.24 | 2.22 | 2.23 | 2.21 | 2.21 | 2.22 | 2.17 | 2.17 | 2.19 | 2.15 | 2.15 | 2.15 | 2.08 | 2.07 | 2.08 | 2.03 | 2.03 | 2.04 | 2.25 | 2.21 | 2.21 | 2.22 | 2.21 | 2.22 | 2.2 | 2.19 | 2.2 | 2.16 | 2.17 | 2.2 | 2.17 | 2.12 | 2.13 | 2.03 | 2.05 | 2.04
2181 | 2.24 | 2.22 | 2.23 | 2.21 | 2.21 | 2.22 | 2.17 | 2.17 | 2.19 | 2.15 | 2.15 | 2.15 | 2.08 | 2.07 | 2.08 | 2.03 | 2.03 | 2.04 | 2.25 | 2.21 | 2.21 | 2.22 | 2.21 | 2.22 | 2.2 | 2.19 | 2.2 | 2.16 | 2.17 | 2.2 | 2.17 | 2.12 | 2.13 | 2.03 | 2.05 | 2.03
2191 | 2.24 | 2.22 | 2.23 | 2.21 | 2.21 | 2.22 | 2.17 | 2.17 | 2.19 | 2.15 | 2.15 | 2.15 | 2.08 | 2.07 | 2.08 | 2.03 | 2.03 | 2.04 | 2.25 | 2.21 | 2.21 | 2.22 | 2.21 | 2.22 | 2.2 | 2.19 | 2.2 | 2.16 | 2.17 | 2.2 | 2.17 | 2.11 | 2.13 | 2.03 | 2.05 | 2.03
2201 | 2.24 | 2.22 | 2.23 | 2.21 | 2.21 | 2.22 | 2.17 | 2.17 | 2.19 | 2.15 | 2.15 | 2.15 | 2.08 | 2.07 | 2.08 | 2.02 | 2.03 | 2.04 | 2.25 | 2.21 | 2.21 | 2.22 | 2.21 | 2.22 | 2.2 | 2.19 | 2.2 | 2.16 | 2.17 | 2.2 | 2.17 | 2.11 | 2.13 | 2.03 | 2.05 | 2.03
2211 | 2.24 | 2.22 | 2.23 | 2.21 | 2.21 | 2.22 | 2.17 | 2.17 | 2.19 | 2.15 | 2.15 | 2.15 | 2.08 | 2.07 | 2.08 | 2.02 | 2.03 | 2.04 | 2.25 | 2.21 | 2.21 | 2.22 | 2.21 | 2.22 | 2.2 | 2.19 | 2.2 | 2.16 | 2.17 | 2.2 | 2.17 | 2.11 | 2.13 | 2.03 | 2.05 | 2.03
2222 | 2.24 | 2.22 | 2.23 | 2.21 | 2.21 | 2.22 | 2.16 | 2.17 | 2.19 | 2.15 | 2.15 | 2.15 | 2.08 | 2.07 | 2.08 | 2.02 | 2.03 | 2.04 | 2.25 | 2.21 | 2.21 | 2.22 | 2.21 | 2.22 | 2.2 | 2.19 | 2.2 | 2.16 | 2.17 | 2.2 | 2.17 | 2.11 | 2.13 | 2.03 | 2.04 | 2.03
2232 | 2.24 | 2.22 | 2.23 | 2.21 | 2.21 | 2.22 | 2.16 | 2.17 | 2.19 | 2.15 | 2.15 | 2.15 | 2.08 | 2.07 | 2.08 | 2.02 | 2.03 | 2.04 | 2.25 | 2.21 | 2.21 | 2.22 | 2.21 | 2.22 | 2.2 | 2.19 | 2.2 | 2.16 | 2.17 | 2.2 | 2.17 | 2.11 | 2.13 | 2.03 | 2.04 | 2.03
2242 | 2.24 | 2.22 | 2.23 | 2.21 | 2.21 | 2.22 | 2.16 | 2.17 | 2.19 | 2.15 | 2.15 | 2.15 | 2.08 | 2.07 | 2.08 | 2.02 | 2.03 | 2.04 | 2.25 | 2.21 | 2.21 | 2.22 | 2.21 | 2.22 | 2.2 | 2.19 | 2.2 | 2.16 | 2.17 | 2.2 | 2.17 | 2.11 | 2.13 | 2.03 | 2.04 | 2.03
2252 | 2.24 | 2.22 | 2.23 | 2.21 | 2.21 | 2.22 | 2.16 | 2.17 | 2.19 | 2.15 | 2.15 | 2.15 | 2.08 | 2.07 | 2.08 | 2.02 | 2.03 | 2.04 | 2.25 | 2.21 | 2.21 | 2.22 | 2.21 | 2.22 | 2.2 | 2.19 | 2.2 | 2.16 | 2.17 | 2.2 | 2.17 | 2.11 | 2.13 | 2.03 | 2.04 | 2.03
2262 | 2.24 | 2.22 | 2.23 | 2.21 | 2.21 | 2.22 | 2.16 | 2.17 | 2.19 | 2.15 | 2.15 | 2.15 | 2.08 | 2.07 | 2.08 | 2.02 | 2.03 | 2.04 | 2.24 | 2.21 | 2.21 | 2.22 | 2.21 | 2.22 | 2.2 | 2.19 | 2.2 | 2.16 | 2.17 | 2.2 | 2.17 | 2.11 | 2.13 | 2.03 | 2.04 | 2.03
2272 | 2.24 | 2.22 | 2.23 | 2.21 | 2.21 | 2.21 | 2.16 | 2.17 | 2.19 | 2.15 | 2.15 | 2.15 | 2.07 | 2.07 | 2.08 | 2.02 | 2.03 | 2.04 | 2.24 | 2.21 | 2.21 | 2.22 | 2.21 | 2.22 | 2.2 | 2.19 | 2.2 | 2.16 | 2.17 | 2.2 | 2.17 | 2.11 | 2.13 | 2.03 | 2.04 | 2.03
2282 | 2.24 | 2.22 | 2.23 | 2.21 | 2.21 | 2.21 | 2.16 | 2.17 | 2.19 | 2.15 | 2.15 | 2.15 | 2.07 | 2.07 | 2.08 | 2.02 | 2.03 | 2.04 | 2.24 | 2.21 | 2.21 | 2.22 | 2.21 | 2.22 | 2.2 | 2.19 | 2.19 | 2.16 | 2.17 | 2.2 | 2.17 | 2.11 | 2.12 | 2.03 | 2.04 | 2.03
2293 | 2.24 | 2.22 | 2.23 | 2.21 | 2.21 | 2.21 | 2.16 | 2.17 | 2.19 | 2.15 | 2.15 | 2.15 | 2.07 | 2.07 | 2.08 | 2.02 | 2.03 | 2.04 | 2.24 | 2.21 | 2.21 | 2.22 | 2.21 | 2.22 | 2.2 | 2.19 | 2.19 | 2.16 | 2.17 | 2.2 | 2.17 | 2.11 | 2.12 | 2.02 | 2.04 | 2.02
2303 | 2.24 | 2.22 | 2.23 | 2.21 | 2.21 | 2.21 | 2.16 | 2.17 | 2.19 | 2.14 | 2.15 | 2.15 | 2.07 | 2.07 | 2.08 | 2.02 | 2.03 | 2.04 | 2.24 | 2.21 | 2.21 | 2.22 | 2.21 | 2.22 | 2.2 | 2.19 | 2.19 | 2.16 | 2.17 | 2.2 | 2.16 | 2.11 | 2.12 | 2.02 | 2.04 | 2.02
2313 | 2.24 | 2.22 | 2.23 | 2.21 | 2.21 | 2.21 | 2.16 | 2.17 | 2.19 | 2.14 | 2.15 | 2.15 | 2.07 | 2.07 | 2.08 | 2.02 | 2.03 | 2.04 | 2.24 | 2.21 | 2.21 | 2.22 | 2.21 | 2.22 | 2.2 | 2.19 | 2.19 | 2.16 | 2.17 | 2.2 | 2.16 | 2.11 | 2.12 | 2.02 | 2.04 | 2.02
2323 | 2.24 | 2.22 | 2.23 | 2.21 | 2.21 | 2.21 | 2.16 | 2.17 | 2.19 | 2.14 | 2.15 | 2.15 | 2.07 | 2.07 | 2.08 | 2.02 | 2.03 | 2.03 | 2.24 | 2.21 | 2.21 | 2.22 | 2.21 | 2.22 | 2.2 | 2.19 | 2.19 | 2.16 | 2.17 | 2.2 | 2.16 | 2.11 | 2.12 | 2.02 | 2.04 | 2.02
2333 | 2.24 | 2.22 | 2.23 | 2.21 | 2.21 | 2.21 | 2.16 | 2.17 | 2.19 | 2.14 | 2.15 | 2.15 | 2.07 | 2.07 | 2.08 | 2.02 | 2.03 | 2.03 | 2.24 | 2.21 | 2.21 | 2.22 | 2.21 | 2.22 | 2.2 | 2.19 | 2.19 | 2.16 | 2.17 | 2.2 | 2.16 | 2.11 | 2.12 | 2.02 | 2.03 | 2.02
2343 | 2.24 | 2.22 | 2.23 | 2.21 | 2.21 | 2.21 | 2.16 | 2.16 | 2.19 | 2.14 | 2.15 | 2.15 | 2.07 | 2.07 | 2.07 | 2.02 | 2.03 | 2.03 | 2.24 | 2.21 | 2.21 | 2.22 | 2.21 | 2.22 | 2.2 | 2.19 | 2.19 | 2.16 | 2.17 | 2.2 | 2.16 | 2.11 | 2.12 | 2.02 | 2.03 | 2.02
2353 | 2.24 | 2.22 | 2.23 | 2.21 | 2.21 | 2.21 | 2.16 | 2.16 | 2.19 | 2.14 | 2.15 | 2.15 | 2.07 | 2.07 | 2.07 | 2.02 | 2.02 | 2.03 | 2.24 | 2.21 | 2.21 | 2.22 | 2.21 | 2.22 | 2.2 | 2.19 | 2.19 | 2.15 | 2.17 | 2.2 | 2.16 | 2.11 | 2.12 | 2.02 | 2.03 | 2.02
2364 | 2.24 | 2.22 | 2.23 | 2.21 | 2.21 | 2.21 | 2.16 | 2.16 | 2.19 | 2.14 | 2.15 | 2.15 | 2.07 | 2.07 | 2.07 | 2.02 | 2.02 | 2.03 | 2.24 | 2.21 | 2.21 | 2.22 | 2.21 | 2.22 | 2.2 | 2.19 | 2.19 | 2.15 | 2.17 | 2.2 | 2.16 | 2.11 | 2.12 | 2.02 | 2.03 | 2.02
2374 | 2.24 | 2.22 | 2.23 | 2.21 | 2.21 | 2.21 | 2.16 | 2.16 | 2.19 | 2.14 | 2.15 | 2.15 | 2.07 | 2.07 | 2.07 | 2.02 | 2.02 | 2.03 | 2.24 | 2.21 | 2.21 | 2.22 | 2.21 | 2.22 | 2.2 | 2.19 | 2.19 | 2.15 | 2.17 | 2.2 | 2.16 | 2.11 | 2.12 | 2.02 | 2.03 | 2.02
2384 | 2.24 | 2.22 | 2.23 | 2.21 | 2.21 | 2.21 | 2.16 | 2.16 | 2.19 | 2.14 | 2.15 | 2.15 | 2.07 | 2.07 | 2.07 | 2.02 | 2.02 | 2.03 | 2.24 | 2.21 | 2.21 | 2.22 | 2.21 | 2.22 | 2.2 | 2.19 | 2.19 | 2.15 | 2.17 | 2.2 | 2.16 | 2.11 | 2.12 | 2.02 | 2.03 | 2.02
2394 | 2.24 | 2.22 | 2.23 | 2.21 | 2.21 | 2.21 | 2.16 | 2.16 | 2.19 | 2.14 | 2.15 | 2.15 | 2.07 | 2.07 | 2.07 | 2.02 | 2.02 | 2.03 | 2.24 | 2.21 | 2.21 | 2.22 | 2.21 | 2.22 | 2.2 | 2.19 | 2.19 | 2.15 | 2.17 | 2.2 | 2.16 | 2.11 | 2.12 | 2.02 | 2.03 | 2.02
2404 | 2.24 | 2.22 | 2.23 | 2.21 | 2.21 | 2.21 | 2.16 | 2.16 | 2.19 | 2.14 | 2.15 | 2.15 | 2.07 | 2.07 | 2.07 | 2.02 | 2.02 | 2.03 | 2.24 | 2.21 | 2.21 | 2.22 | 2.21 | 2.22 | 2.2 | 2.19 | 2.19 | 2.15 | 2.17 | 2.2 | 2.16 | 2.1 | 2.12 | 2.02 | 2.03 | 2.02
2414 | 2.24 | 2.22 | 2.23 | 2.21 | 2.21 | 2.21 | 2.16 | 2.16 | 2.19 | 2.14 | 2.15 | 2.15 | 2.07 | 2.07 | 2.07 | 2.02 | 2.02 | 2.03 | 2.24 | 2.21 | 2.21 | 2.22 | 2.21 | 2.22 | 2.2 | 2.19 | 2.19 | 2.15 | 2.17 | 2.2 | 2.16 | 2.1 | 2.12 | 2.01 | 2.03 | 2.01
2424 | 2.24 | 2.22 | 2.23 | 2.21 | 2.21 | 2.21 | 2.16 | 2.16 | 2.19 | 2.14 | 2.15 | 2.15 | 2.07 | 2.07 | 2.07 | 2.01 | 2.02 | 2.03 | 2.24 | 2.21 | 2.21 | 2.22 | 2.21 | 2.22 | 2.2 | 2.19 | 2.19 | 2.15 | 2.16 | 2.2 | 2.16 | 2.1 | 2.12 | 2.01 | 2.03 | 2.01
2435 | 2.24 | 2.22 | 2.23 | 2.21 | 2.21 | 2.21 | 2.16 | 2.16 | 2.19 | 2.14 | 2.15 | 2.15 | 2.07 | 2.07 | 2.07 | 2.01 | 2.02 | 2.03 | 2.24 | 2.21 | 2.21 | 2.22 | 2.21 | 2.22 | 2.2 | 2.19 | 2.19 | 2.15 | 2.16 | 2.2 | 2.16 | 2.1 | 2.12 | 2.01 | 2.03 | 2.01
2445 | 2.24 | 2.22 | 2.23 | 2.21 | 2.21 | 2.21 | 2.16 | 2.16 | 2.19 | 2.14 | 2.15 | 2.15 | 2.07 | 2.07 | 2.07 | 2.01 | 2.02 | 2.03 | 2.24 | 2.21 | 2.21 | 2.22 | 2.21 | 2.22 | 2.2 | 2.19 | 2.19 | 2.15 | 2.16 | 2.2 | 2.16 | 2.1 | 2.12 | 2.01 | 2.02 | 2.01
2455 | 2.23 | 2.22 | 2.23 | 2.21 | 2.21 | 2.21 | 2.16 | 2.16 | 2.19 | 2.14 | 2.15 | 2.15 | 2.07 | 2.07 | 2.07 | 2.01 | 2.02 | 2.03 | 2.24 | 2.21 | 2.21 | 2.22 | 2.21 | 2.22 | 2.2 | 2.19 | 2.19 | 2.15 | 2.16 | 2.2 | 2.16 | 2.1 | 2.12 | 2.01 | 2.02 | 2.01
2465 | 2.23 | 2.22 | 2.23 | 2.21 | 2.21 | 2.21 | 2.16 | 2.16 | 2.19 | 2.14 | 2.15 | 2.15 | 2.07 | 2.06 | 2.07 | 2.01 | 2.02 | 2.03 | 2.24 | 2.21 | 2.21 | 2.22 | 2.21 | 2.22 | 2.2 | 2.19 | 2.19 | 2.15 | 2.16 | 2.2 | 2.16 | 2.1 | 2.12 | 2.01 | 2.02 | 2.01
2475 | 2.23 | 2.22 | 2.23 | 2.21 | 2.21 | 2.21 | 2.16 | 2.16 | 2.19 | 2.14 | 2.15 | 2.14 | 2.07 | 2.06 | 2.07 | 2.01 | 2.02 | 2.03 | 2.24 | 2.21 | 2.21 | 2.22 | 2.21 | 2.22 | 2.2 | 2.19 | 2.19 | 2.15 | 2.16 | 2.2 | 2.16 | 2.1 | 2.12 | 2.01 | 2.02 | 2.01
2485 | 2.23 | 2.22 | 2.23 | 2.21 | 2.21 | 2.21 | 2.16 | 2.16 | 2.19 | 2.14 | 2.15 | 2.14 | 2.07 | 2.06 | 2.07 | 2.01 | 2.02 | 2.03 | 2.24 | 2.21 | 2.21 | 2.22 | 2.21 | 2.22 | 2.2 | 2.19 | 2.19 | 2.15 | 2.16 | 2.2 | 2.16 | 2.1 | 2.12 | 2.01 | 2.02 | 2.01
2495 | 2.23 | 2.22 | 2.23 | 2.21 | 2.21 | 2.21 | 2.16 | 2.16 | 2.19 | 2.14 | 2.15 | 2.14 | 2.07 | 2.06 | 2.07 | 2.01 | 2.02 | 2.03 | 2.24 | 2.21 | 2.21 | 2.22 | 2.21 | 2.22 | 2.2 | 2.19 | 2.19 | 2.15 | 2.16 | 2.2 | 2.16 | 2.1 | 2.12 | 2.01 | 2.02 | 2.01
2506 | 2.23 | 2.22 | 2.23 | 2.21 | 2.21 | 2.21 | 2.16 | 2.16 | 2.19 | 2.14 | 2.15 | 2.14 | 2.06 | 2.06 | 2.07 | 2.01 | 2.02 | 2.03 | 2.24 | 2.21 | 2.21 | 2.22 | 2.21 | 2.22 | 2.2 | 2.19 | 2.19 | 2.15 | 2.16 | 2.2 | 2.15 | 2.1 | 2.11 | 2.01 | 2.02 | 2.01
2516 | 2.23 | 2.22 | 2.23 | 2.21 | 2.21 | 2.21 | 2.16 | 2.16 | 2.19 | 2.14 | 2.14 | 2.14 | 2.06 | 2.06 | 2.07 | 2.01 | 2.02 | 2.03 | 2.24 | 2.21 | 2.21 | 2.22 | 2.21 | 2.22 | 2.2 | 2.19 | 2.19 | 2.15 | 2.16 | 2.2 | 2.15 | 2.1 | 2.11 | 2.01 | 2.02 | 2.01
2526 | 2.23 | 2.22 | 2.23 | 2.21 | 2.2 | 2.21 | 2.16 | 2.16 | 2.19 | 2.14 | 2.14 | 2.14 | 2.06 | 2.06 | 2.07 | 2.01 | 2.02 | 2.03 | 2.24 | 2.21 | 2.21 | 2.22 | 2.21 | 2.22 | 2.2 | 2.19 | 2.19 | 2.15 | 2.16 | 2.2 | 2.15 | 2.1 | 2.11 | 2.01 | 2.02 | 2.01
2536 | 2.23 | 2.22 | 2.23 | 2.21 | 2.2 | 2.21 | 2.16 | 2.16 | 2.18 | 2.14 | 2.14 | 2.14 | 2.06 | 2.06 | 2.07 | 2.01 | 2.02 | 2.03 | 2.24 | 2.21 | 2.21 | 2.22 | 2.21 | 2.22 | 2.2 | 2.19 | 2.19 | 2.15 | 2.16 | 2.2 | 2.15 | 2.1 | 2.11 | 2.01 | 2.02 | 2
2546 | 2.23 | 2.22 | 2.23 | 2.21 | 2.2 | 2.21 | 2.16 | 2.16 | 2.18 | 2.14 | 2.14 | 2.14 | 2.06 | 2.06 | 2.07 | 2.01 | 2.02 | 2.03 | 2.24 | 2.21 | 2.21 | 2.22 | 2.21 | 2.22 | 2.2 | 2.19 | 2.19 | 2.15 | 2.16 | 2.2 | 2.15 | 2.1 | 2.11 | 2 | 2.02 | 2
2556 | 2.23 | 2.22 | 2.23 | 2.21 | 2.2 | 2.2 | 2.16 | 2.16 | 2.18 | 2.14 | 2.14 | 2.14 | 2.06 | 2.06 | 2.07 | 2.01 | 2.02 | 2.03 | 2.24 | 2.21 | 2.21 | 2.22 | 2.21 | 2.22 | 2.2 | 2.19 | 2.19 | 2.15 | 2.16 | 2.2 | 2.15 | 2.1 | 2.11 | 2 | 2.02 | 2
2566 | 2.23 | 2.22 | 2.23 | 2.21 | 2.2 | 2.2 | 2.16 | 2.16 | 2.18 | 2.14 | 2.14 | 2.14 | 2.06 | 2.06 | 2.07 | 2.01 | 2.02 | 2.03 | 2.24 | 2.21 | 2.21 | 2.22 | 2.21 | 2.22 | 2.2 | 2.19 | 2.19 | 2.15 | 2.16 | 2.2 | 2.15 | 2.1 | 2.11 | 2 | 2.01 | 2
2577 | 2.23 | 2.22 | 2.23 | 2.21 | 2.2 | 2.2 | 2.16 | 2.16 | 2.18 | 2.14 | 2.14 | 2.14 | 2.06 | 2.06 | 2.07 | 2.01 | 2.01 | 2.02 | 2.24 | 2.21 | 2.21 | 2.22 | 2.21 | 2.22 | 2.2 | 2.19 | 2.19 | 2.15 | 2.16 | 2.2 | 2.15 | 2.1 | 2.11 | 2 | 2.01 | 2
2587 | 2.23 | 2.22 | 2.23 | 2.21 | 2.2 | 2.2 | 2.16 | 2.16 | 2.18 | 2.14 | 2.14 | 2.14 | 2.06 | 2.06 | 2.07 | 2.01 | 2.01 | 2.02 | 2.24 | 2.21 | 2.21 | 2.22 | 2.21 | 2.22 | 2.2 | 2.19 | 2.19 | 2.15 | 2.16 | 2.2 | 2.15 | 2.1 | 2.11 | 2 | 2.01 | 2
2597 | 2.23 | 2.22 | 2.23 | 2.21 | 2.2 | 2.2 | 2.16 | 2.16 | 2.18 | 2.14 | 2.14 | 2.14 | 2.06 | 2.06 | 2.07 | 2.01 | 2.01 | 2.02 | 2.24 | 2.21 | 2.21 | 2.22 | 2.21 | 2.22 | 2.2 | 2.19 | 2.19 | 2.15 | 2.16 | 2.2 | 2.15 | 2.1 | 2.11 | 2 | 2.01 | 2
2607 | 2.23 | 2.22 | 2.23 | 2.21 | 2.2 | 2.2 | 2.15 | 2.16 | 2.18 | 2.14 | 2.14 | 2.14 | 2.06 | 2.06 | 2.07 | 2.01 | 2.01 | 2.02 | 2.24 | 2.21 | 2.21 | 2.22 | 2.21 | 2.22 | 2.2 | 2.19 | 2.19 | 2.15 | 2.16 | 2.2 | 2.15 | 2.1 | 2.11 | 2 | 2.01 | 2
2617 | 2.23 | 2.22 | 2.23 | 2.21 | 2.2 | 2.2 | 2.15 | 2.16 | 2.18 | 2.14 | 2.14 | 2.14 | 2.06 | 2.06 | 2.07 | 2.01 | 2.01 | 2.02 | 2.24 | 2.21 | 2.21 | 2.22 | 2.21 | 2.22 | 2.2 | 2.19 | 2.19 | 2.15 | 2.16 | 2.2 | 2.15 | 2.1 | 2.11 | 2 | 2.01 | 2
2627 | 2.23 | 2.22 | 2.23 | 2.21 | 2.2 | 2.2 | 2.15 | 2.16 | 2.18 | 2.14 | 2.14 | 2.14 | 2.06 | 2.06 | 2.07 | 2.01 | 2.01 | 2.02 | 2.24 | 2.21 | 2.21 | 2.22 | 2.21 | 2.22 | 2.2 | 2.19 | 2.19 | 2.15 | 2.16 | 2.2 | 2.15 | 2.09 | 2.11 | 2 | 2.01 | 2
2637 | 2.23 | 2.22 | 2.23 | 2.21 | 2.2 | 2.2 | 2.15 | 2.16 | 2.18 | 2.14 | 2.14 | 2.14 | 2.06 | 2.06 | 2.07 | 2.01 | 2.01 | 2.02 | 2.24 | 2.21 | 2.21 | 2.22 | 2.21 | 2.22 | 2.2 | 2.19 | 2.19 | 2.15 | 2.16 | 2.2 | 2.15 | 2.09 | 2.11 | 2 | 2.01 | 2
2648 | 2.23 | 2.22 | 2.23 | 2.21 | 2.2 | 2.2 | 2.15 | 2.16 | 2.18 | 2.14 | 2.14 | 2.14 | 2.06 | 2.06 | 2.07 | 2.01 | 2.01 | 2.02 | 2.24 | 2.21 | 2.21 | 2.22 | 2.21 | 2.22 | 2.2 | 2.19 | 2.19 | 2.15 | 2.16 | 2.2 | 2.15 | 2.09 | 2.11 | 2 | 2.01 | 2
2658 | 2.23 | 2.22 | 2.23 | 2.21 | 2.2 | 2.2 | 2.15 | 2.16 | 2.18 | 2.14 | 2.14 | 2.14 | 2.06 | 2.06 | 2.07 | 2.01 | 2.01 | 2.02 | 2.24 | 2.21 | 2.21 | 2.22 | 2.21 | 2.22 | 2.2 | 2.19 | 2.19 | 2.15 | 2.16 | 2.2 | 2.15 | 2.09 | 2.11 | 2 | 2.01 | 2
2668 | 2.23 | 2.22 | 2.23 | 2.21 | 2.2 | 2.2 | 2.15 | 2.16 | 2.18 | 2.14 | 2.14 | 2.14 | 2.06 | 2.06 | 2.07 | 2.01 | 2.01 | 2.02 | 2.24 | 2.21 | 2.21 | 2.22 | 2.21 | 2.22 | 2.2 | 2.19 | 2.19 | 2.15 | 2.16 | 2.2 | 2.15 | 2.09 | 2.11 | 2 | 2.01 | 1.99
2678 | 2.23 | 2.22 | 2.23 | 2.21 | 2.2 | 2.2 | 2.15 | 2.16 | 2.18 | 2.14 | 2.14 | 2.14 | 2.06 | 2.06 | 2.06 | 2.01 | 2.01 | 2.02 | 2.24 | 2.21 | 2.21 | 2.22 | 2.21 | 2.22 | 2.2 | 2.19 | 2.19 | 2.15 | 2.16 | 2.2 | 2.15 | 2.09 | 2.11 | 2 | 2 | 1.99
2688 | 2.23 | 2.22 | 2.23 | 2.21 | 2.2 | 2.2 | 2.15 | 2.16 | 2.18 | 2.14 | 2.14 | 2.14 | 2.06 | 2.06 | 2.06 | 2 | 2.01 | 2.02 | 2.24 | 2.21 | 2.21 | 2.22 | 2.21 | 2.22 | 2.2 | 2.19 | 2.19 | 2.15 | 2.16 | 2.2 | 2.14 | 2.09 | 2.11 | 1.99 | 2 | 1.99
2698 | 2.23 | 2.22 | 2.23 | 2.21 | 2.2 | 2.2 | 2.15 | 2.16 | 2.18 | 2.14 | 2.14 | 2.14 | 2.06 | 2.06 | 2.06 | 2 | 2.01 | 2.02 | 2.24 | 2.21 | 2.21 | 2.22 | 2.21 | 2.22 | 2.2 | 2.19 | 2.19 | 2.15 | 2.16 | 2.2 | 2.14 | 2.09 | 2.11 | 1.99 | 2 | 1.99
2708 | 2.23 | 2.22 | 2.23 | 2.21 | 2.2 | 2.2 | 2.15 | 2.16 | 2.18 | 2.13 | 2.14 | 2.14 | 2.06 | 2.06 | 2.06 | 2 | 2.01 | 2.02 | 2.24 | 2.21 | 2.21 | 2.22 | 2.21 | 2.22 | 2.2 | 2.19 | 2.19 | 2.15 | 2.16 | 2.2 | 2.14 | 2.09 | 2.11 | 1.99 | 2 | 1.99
2719 | 2.23 | 2.22 | 2.23 | 2.21 | 2.2 | 2.2 | 2.15 | 2.15 | 2.18 | 2.13 | 2.14 | 2.14 | 2.06 | 2.06 | 2.06 | 2 | 2.01 | 2.02 | 2.24 | 2.21 | 2.21 | 2.22 | 2.21 | 2.22 | 2.2 | 2.19 | 2.19 | 2.15 | 2.16 | 2.2 | 2.14 | 2.09 | 2.11 | 1.99 | 2 | 1.99
2729 | 2.23 | 2.22 | 2.23 | 2.21 | 2.2 | 2.2 | 2.15 | 2.15 | 2.18 | 2.13 | 2.14 | 2.14 | 2.06 | 2.06 | 2.06 | 2 | 2.01 | 2.02 | 2.24 | 2.21 | 2.21 | 2.22 | 2.21 | 2.22 | 2.2 | 2.19 | 2.19 | 2.15 | 2.16 | 2.2 | 2.14 | 2.09 | 2.11 | 1.99 | 2 | 1.99
2739 | 2.23 | 2.22 | 2.23 | 2.21 | 2.2 | 2.2 | 2.15 | 2.15 | 2.18 | 2.13 | 2.14 | 2.14 | 2.06 | 2.06 | 2.06 | 2 | 2.01 | 2.02 | 2.24 | 2.21 | 2.21 | 2.22 | 2.21 | 2.22 | 2.2 | 2.19 | 2.19 | 2.15 | 2.16 | 2.2 | 2.14 | 2.09 | 2.11 | 1.99 | 2 | 1.99
2749 | 2.23 | 2.22 | 2.23 | 2.21 | 2.2 | 2.2 | 2.15 | 2.15 | 2.18 | 2.13 | 2.14 | 2.14 | 2.06 | 2.06 | 2.06 | 2 | 2.01 | 2.02 | 2.24 | 2.21 | 2.21 | 2.22 | 2.21 | 2.22 | 2.2 | 2.19 | 2.19 | 2.14 | 2.16 | 2.2 | 2.14 | 2.09 | 2.11 | 1.99 | 2 | 1.99
2759 | 2.23 | 2.22 | 2.23 | 2.21 | 2.2 | 2.2 | 2.15 | 2.15 | 2.18 | 2.13 | 2.14 | 2.14 | 2.06 | 2.06 | 2.06 | 2 | 2.01 | 2.02 | 2.24 | 2.21 | 2.21 | 2.22 | 2.21 | 2.22 | 2.2 | 2.19 | 2.19 | 2.14 | 2.16 | 2.2 | 2.14 | 2.09 | 2.1 | 1.99 | 2 | 1.99
2769 | 2.23 | 2.22 | 2.23 | 2.21 | 2.2 | 2.2 | 2.15 | 2.15 | 2.18 | 2.13 | 2.14 | 2.14 | 2.06 | 2.06 | 2.06 | 2 | 2.01 | 2.02 | 2.24 | 2.21 | 2.21 | 2.22 | 2.21 | 2.22 | 2.2 | 2.19 | 2.19 | 2.14 | 2.16 | 2.2 | 2.14 | 2.09 | 2.1 | 1.99 | 2 | 1.99
2780 | 2.23 | 2.22 | 2.23 | 2.21 | 2.2 | 2.2 | 2.15 | 2.15 | 2.18 | 2.13 | 2.14 | 2.14 | 2.05 | 2.06 | 2.06 | 2 | 2.01 | 2.02 | 2.24 | 2.21 | 2.21 | 2.22 | 2.21 | 2.22 | 2.2 | 2.19 | 2.19 | 2.14 | 2.16 | 2.2 | 2.14 | 2.09 | 2.1 | 1.99 | 2 | 1.99
2790 | 2.23 | 2.22 | 2.23 | 2.2 | 2.2 | 2.2 | 2.15 | 2.15 | 2.18 | 2.13 | 2.14 | 2.14 | 2.05 | 2.06 | 2.06 | 2 | 2.01 | 2.02 | 2.24 | 2.21 | 2.21 | 2.22 | 2.21 | 2.22 | 2.2 | 2.19 | 2.19 | 2.14 | 2.16 | 2.2 | 2.14 | 2.09 | 2.1 | 1.99 | 2 | 1.99
2800 | 2.23 | 2.22 | 2.23 | 2.2 | 2.2 | 2.2 | 2.15 | 2.15 | 2.18 | 2.13 | 2.14 | 2.14 | 2.05 | 2.06 | 2.06 | 2 | 2.01 | 2.02 | 2.24 | 2.21 | 2.21 | 2.22 | 2.21 | 2.22 | 2.2 | 2.19 | 2.19 | 2.14 | 2.16 | 2.2 | 2.14 | 2.09 | 2.1 | 1.99 | 2 | 1.99
2810 | 2.23 | 2.22 | 2.23 | 2.2 | 2.2 | 2.2 | 2.15 | 2.15 | 2.18 | 2.13 | 2.14 | 2.14 | 2.05 | 2.05 | 2.06 | 2 | 2.01 | 2.02 | 2.24 | 2.21 | 2.21 | 2.22 | 2.21 | 2.22 | 2.2 | 2.19 | 2.19 | 2.14 | 2.16 | 2.2 | 2.14 | 2.09 | 2.1 | 1.99 | 1.99 | 1.98
2820 | 2.23 | 2.22 | 2.23 | 2.2 | 2.2 | 2.2 | 2.15 | 2.15 | 2.18 | 2.13 | 2.14 | 2.14 | 2.05 | 2.05 | 2.06 | 2 | 2.01 | 2.01 | 2.24 | 2.21 | 2.21 | 2.22 | 2.21 | 2.22 | 2.2 | 2.19 | 2.19 | 2.14 | 2.16 | 2.2 | 2.14 | 2.09 | 2.1 | 1.98 | 1.99 | 1.98
2830 | 2.23 | 2.22 | 2.23 | 2.2 | 2.2 | 2.2 | 2.15 | 2.15 | 2.18 | 2.13 | 2.14 | 2.14 | 2.05 | 2.05 | 2.06 | 2 | 2.01 | 2.01 | 2.24 | 2.21 | 2.21 | 2.22 | 2.21 | 2.22 | 2.2 | 2.19 | 2.19 | 2.14 | 2.16 | 2.2 | 2.14 | 2.09 | 2.1 | 1.98 | 1.99 | 1.98
2840 | 2.23 | 2.22 | 2.23 | 2.2 | 2.2 | 2.2 | 2.15 | 2.15 | 2.18 | 2.13 | 2.14 | 2.14 | 2.05 | 2.05 | 2.06 | 2 | 2.01 | 2.01 | 2.24 | 2.21 | 2.21 | 2.22 | 2.21 | 2.22 | 2.2 | 2.19 | 2.19 | 2.14 | 2.16 | 2.2 | 2.14 | 2.09 | 2.1 | 1.98 | 1.99 | 1.98
2850 | 2.23 | 2.22 | 2.23 | 2.2 | 2.2 | 2.2 | 2.15 | 2.15 | 2.18 | 2.13 | 2.14 | 2.14 | 2.05 | 2.05 | 2.06 | 2 | 2.01 | 2.01 | 2.24 | 2.21 | 2.21 | 2.22 | 2.21 | 2.22 | 2.2 | 2.19 | 2.19 | 2.14 | 2.16 | 2.2 | 2.14 | 2.09 | 2.1 | 1.98 | 1.99 | 1.98
2861 | 2.23 | 2.22 | 2.23 | 2.2 | 2.2 | 2.2 | 2.15 | 2.15 | 2.18 | 2.13 | 2.14 | 2.14 | 2.05 | 2.05 | 2.06 | 2 | 2 | 2.01 | 2.24 | 2.21 | 2.21 | 2.22 | 2.21 | 2.22 | 2.2 | 2.19 | 2.19 | 2.14 | 2.16 | 2.2 | 2.14 | 2.09 | 2.1 | 1.98 | 1.99 | 1.98
2871 | 2.23 | 2.22 | 2.23 | 2.2 | 2.2 | 2.19 | 2.15 | 2.15 | 2.18 | 2.13 | 2.14 | 2.14 | 2.05 | 2.05 | 2.06 | 2 | 2 | 2.01 | 2.24 | 2.21 | 2.21 | 2.22 | 2.21 | 2.22 | 2.2 | 2.19 | 2.19 | 2.14 | 2.16 | 2.2 | 2.14 | 2.09 | 2.1 | 1.98 | 1.99 | 1.98
2881 | 2.23 | 2.22 | 2.23 | 2.2 | 2.2 | 2.19 | 2.15 | 2.15 | 2.18 | 2.13 | 2.14 | 2.14 | 2.05 | 2.05 | 2.06 | 2 | 2 | 2.01 | 2.24 | 2.21 | 2.21 | 2.22 | 2.21 | 2.22 | 2.2 | 2.19 | 2.19 | 2.14 | 2.16 | 2.2 | 2.14 | 2.09 | 2.1 | 1.98 | 1.99 | 1.98
2891 | 2.23 | 2.22 | 2.23 | 2.2 | 2.2 | 2.19 | 2.15 | 2.15 | 2.18 | 2.13 | 2.14 | 2.14 | 2.05 | 2.05 | 2.06 | 2 | 2 | 2.01 | 2.24 | 2.21 | 2.21 | 2.22 | 2.21 | 2.22 | 2.2 | 2.19 | 2.19 | 2.14 | 2.16 | 2.2 | 2.13 | 2.08 | 2.1 | 1.98 | 1.99 | 1.98
2901 | 2.23 | 2.22 | 2.23 | 2.2 | 2.2 | 2.19 | 2.15 | 2.15 | 2.18 | 2.13 | 2.14 | 2.14 | 2.05 | 2.05 | 2.06 | 2 | 2 | 2.01 | 2.24 | 2.21 | 2.21 | 2.22 | 2.21 | 2.22 | 2.2 | 2.19 | 2.19 | 2.14 | 2.16 | 2.2 | 2.13 | 2.08 | 2.1 | 1.98 | 1.99 | 1.98
2911 | 2.23 | 2.22 | 2.23 | 2.2 | 2.2 | 2.19 | 2.15 | 2.15 | 2.18 | 2.13 | 2.14 | 2.14 | 2.05 | 2.05 | 2.06 | 2 | 2 | 2.01 | 2.24 | 2.21 | 2.21 | 2.22 | 2.21 | 2.22 | 2.19 | 2.19 | 2.19 | 2.14 | 2.16 | 2.2 | 2.13 | 2.08 | 2.1 | 1.98 | 1.99 | 1.98
2921 | 2.23 | 2.22 | 2.23 | 2.2 | 2.2 | 2.19 | 2.15 | 2.15 | 2.18 | 2.13 | 2.14 | 2.14 | 2.05 | 2.05 | 2.06 | 2 | 2 | 2.01 | 2.24 | 2.21 | 2.21 | 2.22 | 2.21 | 2.22 | 2.19 | 2.19 | 2.19 | 2.14 | 2.16 | 2.2 | 2.13 | 2.08 | 2.1 | 1.98 | 1.99 | 1.98
2932 | 2.23 | 2.22 | 2.23 | 2.2 | 2.2 | 2.19 | 2.15 | 2.15 | 2.18 | 2.13 | 2.14 | 2.14 | 2.05 | 2.05 | 2.06 | 2 | 2 | 2.01 | 2.24 | 2.21 | 2.21 | 2.22 | 2.21 | 2.22 | 2.19 | 2.19 | 2.19 | 2.14 | 2.16 | 2.2 | 2.13 | 2.08 | 2.1 | 1.98 | 1.99 | 1.98
2942 | 2.23 | 2.22 | 2.23 | 2.2 | 2.2 | 2.19 | 2.15 | 2.15 | 2.18 | 2.13 | 2.14 | 2.14 | 2.05 | 2.05 | 2.06 | 2 | 2 | 2.01 | 2.24 | 2.21 | 2.21 | 2.22 | 2.21 | 2.22 | 2.19 | 2.19 | 2.19 | 2.14 | 2.16 | 2.2 | 2.13 | 2.08 | 2.1 | 1.98 | 1.99 | 1.97
2952 | 2.23 | 2.22 | 2.22 | 2.2 | 2.2 | 2.19 | 2.15 | 2.15 | 2.18 | 2.13 | 2.14 | 2.14 | 2.05 | 2.05 | 2.06 | 2 | 2 | 2.01 | 2.24 | 2.21 | 2.21 | 2.22 | 2.21 | 2.22 | 2.19 | 2.19 | 2.19 | 2.14 | 2.16 | 2.2 | 2.13 | 2.08 | 2.1 | 1.98 | 1.99 | 1.97
2962 | 2.23 | 2.22 | 2.22 | 2.2 | 2.2 | 2.19 | 2.15 | 2.15 | 2.18 | 2.13 | 2.13 | 2.14 | 2.05 | 2.05 | 2.06 | 2 | 2 | 2.01 | 2.24 | 2.21 | 2.21 | 2.22 | 2.21 | 2.22 | 2.19 | 2.19 | 2.19 | 2.14 | 2.16 | 2.2 | 2.13 | 2.08 | 2.1 | 1.98 | 1.98 | 1.97
2972 | 2.23 | 2.22 | 2.22 | 2.2 | 2.2 | 2.19 | 2.15 | 2.15 | 2.18 | 2.13 | 2.13 | 2.14 | 2.05 | 2.05 | 2.06 | 2 | 2 | 2.01 | 2.24 | 2.21 | 2.21 | 2.22 | 2.21 | 2.22 | 2.19 | 2.19 | 2.19 | 2.14 | 2.16 | 2.2 | 2.13 | 2.08 | 2.1 | 1.97 | 1.98 | 1.97
2982 | 2.23 | 2.22 | 2.22 | 2.2 | 2.2 | 2.19 | 2.15 | 2.15 | 2.18 | 2.13 | 2.13 | 2.14 | 2.05 | 2.05 | 2.06 | 2 | 2 | 2.01 | 2.24 | 2.21 | 2.21 | 2.22 | 2.21 | 2.22 | 2.19 | 2.18 | 2.19 | 2.14 | 2.16 | 2.2 | 2.13 | 2.08 | 2.1 | 1.97 | 1.98 | 1.97
2993 | 2.23 | 2.21 | 2.22 | 2.2 | 2.2 | 2.19 | 2.15 | 2.15 | 2.18 | 2.13 | 2.13 | 2.14 | 2.05 | 2.05 | 2.06 | 1.99 | 2 | 2.01 | 2.24 | 2.21 | 2.21 | 2.22 | 2.21 | 2.22 | 2.19 | 2.18 | 2.19 | 2.14 | 2.16 | 2.2 | 2.13 | 2.08 | 2.1 | 1.97 | 1.98 | 1.97
3003 | 2.23 | 2.21 | 2.22 | 2.2 | 2.2 | 2.19 | 2.15 | 2.15 | 2.18 | 2.13 | 2.13 | 2.14 | 2.05 | 2.05 | 2.06 | 1.99 | 2 | 2.01 | 2.24 | 2.21 | 2.21 | 2.22 | 2.21 | 2.22 | 2.19 | 2.18 | 2.19 | 2.14 | 2.16 | 2.2 | 2.13 | 2.08 | 2.1 | 1.97 | 1.98 | 1.97
3013 | 2.23 | 2.21 | 2.22 | 2.2 | 2.2 | 2.19 | 2.15 | 2.15 | 2.18 | 2.13 | 2.13 | 2.14 | 2.05 | 2.05 | 2.06 | 1.99 | 2 | 2.01 | 2.24 | 2.21 | 2.21 | 2.22 | 2.21 | 2.22 | 2.19 | 2.18 | 2.19 | 2.14 | 2.16 | 2.2 | 2.13 | 2.08 | 2.1 | 1.97 | 1.98 | 1.97
3023 | 2.22 | 2.21 | 2.22 | 2.2 | 2.2 | 2.19 | 2.14 | 2.15 | 2.18 | 2.13 | 2.13 | 2.13 | 2.05 | 2.05 | 2.06 | 1.99 | 2 | 2.01 | 2.24 | 2.21 | 2.21 | 2.22 | 2.21 | 2.22 | 2.19 | 2.18 | 2.19 | 2.14 | 2.16 | 2.2 | 2.13 | 2.08 | 2.09 | 1.97 | 1.98 | 1.97
3033 | 2.22 | 2.21 | 2.22 | 2.2 | 2.2 | 2.19 | 2.14 | 2.15 | 2.18 | 2.13 | 2.13 | 2.13 | 2.05 | 2.05 | 2.06 | 1.99 | 2 | 2.01 | 2.24 | 2.21 | 2.21 | 2.22 | 2.21 | 2.22 | 2.19 | 2.18 | 2.19 | 2.14 | 2.16 | 2.2 | 2.13 | 2.08 | 2.09 | 1.97 | 1.98 | 1.97
3043 | 2.22 | 2.21 | 2.22 | 2.2 | 2.2 | 2.19 | 2.14 | 2.15 | 2.18 | 2.13 | 2.13 | 2.13 | 2.05 | 2.05 | 2.06 | 1.99 | 2 | 2.01 | 2.24 | 2.21 | 2.21 | 2.22 | 2.21 | 2.22 | 2.19 | 2.18 | 2.19 | 2.14 | 2.16 | 2.2 | 2.13 | 2.08 | 2.09 | 1.97 | 1.98 | 1.97
3053 | 2.22 | 2.21 | 2.22 | 2.2 | 2.2 | 2.19 | 2.14 | 2.15 | 2.18 | 2.13 | 2.13 | 2.13 | 2.05 | 2.05 | 2.06 | 1.99 | 2 | 2.01 | 2.24 | 2.21 | 2.21 | 2.22 | 2.21 | 2.22 | 2.19 | 2.18 | 2.19 | 2.14 | 2.16 | 2.2 | 2.13 | 2.08 | 2.09 | 1.97 | 1.98 | 1.97
3064 | 2.22 | 2.21 | 2.22 | 2.2 | 2.2 | 2.19 | 2.14 | 2.15 | 2.18 | 2.13 | 2.13 | 2.13 | 2.05 | 2.05 | 2.06 | 1.99 | 2 | 2.01 | 2.24 | 2.21 | 2.21 | 2.22 | 2.21 | 2.22 | 2.19 | 2.18 | 2.19 | 2.14 | 2.16 | 2.2 | 2.13 | 2.08 | 2.09 | 1.97 | 1.98 | 1.97
3074 | 2.22 | 2.21 | 2.22 | 2.2 | 2.2 | 2.19 | 2.14 | 2.15 | 2.18 | 2.13 | 2.13 | 2.13 | 2.05 | 2.05 | 2.06 | 1.99 | 2 | 2.01 | 2.24 | 2.21 | 2.21 | 2.22 | 2.21 | 2.22 | 2.19 | 2.18 | 2.19 | 2.14 | 2.16 | 2.2 | 2.13 | 2.08 | 2.09 | 1.97 | 1.98 | 1.97
3084 | 2.22 | 2.21 | 2.22 | 2.2 | 2.2 | 2.19 | 2.14 | 2.15 | 2.18 | 2.13 | 2.13 | 2.13 | 2.05 | 2.05 | 2.06 | 1.99 | 2 | 2.01 | 2.24 | 2.21 | 2.21 | 2.22 | 2.21 | 2.22 | 2.19 | 2.18 | 2.19 | 2.14 | 2.16 | 2.2 | 2.13 | 2.08 | 2.09 | 1.97 | 1.98 | 1.97
3094 | 2.22 | 2.21 | 2.22 | 2.2 | 2.2 | 2.19 | 2.14 | 2.15 | 2.18 | 2.13 | 2.13 | 2.13 | 2.04 | 2.05 | 2.05 | 1.99 | 2 | 2.01 | 2.24 | 2.21 | 2.21 | 2.22 | 2.21 | 2.22 | 2.19 | 2.18 | 2.19 | 2.14 | 2.16 | 2.2 | 2.12 | 2.08 | 2.09 | 1.97 | 1.98 | 1.96
3104 | 2.22 | 2.21 | 2.22 | 2.2 | 2.2 | 2.19 | 2.14 | 2.15 | 2.18 | 2.13 | 2.13 | 2.13 | 2.04 | 2.05 | 2.05 | 1.99 | 2 | 2.01 | 2.24 | 2.21 | 2.21 | 2.22 | 2.21 | 2.22 | 2.19 | 2.18 | 2.19 | 2.14 | 2.16 | 2.2 | 2.12 | 2.08 | 2.09 | 1.97 | 1.98 | 1.96
3114 | 2.22 | 2.21 | 2.22 | 2.2 | 2.2 | 2.19 | 2.14 | 2.15 | 2.18 | 2.13 | 2.13 | 2.13 | 2.04 | 2.05 | 2.05 | 1.99 | 2 | 2.01 | 2.24 | 2.21 | 2.21 | 2.22 | 2.21 | 2.22 | 2.19 | 2.18 | 2.19 | 2.14 | 2.16 | 2.2 | 2.12 | 2.08 | 2.09 | 1.97 | 1.97 | 1.96
3124 | 2.22 | 2.21 | 2.22 | 2.2 | 2.2 | 2.19 | 2.14 | 2.15 | 2.18 | 2.13 | 2.13 | 2.13 | 2.04 | 2.05 | 2.05 | 1.99 | 2 | 2.01 | 2.24 | 2.21 | 2.21 | 2.22 | 2.21 | 2.22 | 2.19 | 2.18 | 2.19 | 2.14 | 2.16 | 2.2 | 2.12 | 2.08 | 2.09 | 1.97 | 1.97 | 1.96
3135 | 2.22 | 2.21 | 2.22 | 2.2 | 2.2 | 2.19 | 2.14 | 2.15 | 2.18 | 2.13 | 2.13 | 2.13 | 2.04 | 2.05 | 2.05 | 1.99 | 2 | 2 | 2.24 | 2.21 | 2.21 | 2.22 | 2.21 | 2.22 | 2.19 | 2.18 | 2.19 | 2.14 | 2.16 | 2.2 | 2.12 | 2.08 | 2.09 | 1.96 | 1.97 | 1.96
3145 | 2.22 | 2.21 | 2.22 | 2.2 | 2.2 | 2.19 | 2.14 | 2.15 | 2.18 | 2.13 | 2.13 | 2.13 | 2.04 | 2.05 | 2.05 | 1.99 | 2 | 2 | 2.24 | 2.21 | 2.21 | 2.22 | 2.21 | 2.22 | 2.19 | 2.18 | 2.19 | 2.14 | 2.16 | 2.2 | 2.12 | 2.07 | 2.09 | 1.96 | 1.97 | 1.96
3155 | 2.22 | 2.21 | 2.22 | 2.2 | 2.2 | 2.19 | 2.14 | 2.15 | 2.18 | 2.13 | 2.13 | 2.13 | 2.04 | 2.05 | 2.05 | 1.99 | 2 | 2 | 2.24 | 2.21 | 2.21 | 2.22 | 2.21 | 2.22 | 2.19 | 2.18 | 2.19 | 2.14 | 2.16 | 2.2 | 2.12 | 2.07 | 2.09 | 1.96 | 1.97 | 1.96
3165 | 2.22 | 2.21 | 2.22 | 2.2 | 2.2 | 2.19 | 2.14 | 2.15 | 2.18 | 2.13 | 2.13 | 2.13 | 2.04 | 2.05 | 2.05 | 1.99 | 1.99 | 2 | 2.24 | 2.21 | 2.21 | 2.22 | 2.21 | 2.22 | 2.19 | 2.18 | 2.19 | 2.14 | 2.16 | 2.2 | 2.12 | 2.07 | 2.09 | 1.96 | 1.97 | 1.96
3175 | 2.22 | 2.21 | 2.22 | 2.2 | 2.2 | 2.19 | 2.14 | 2.15 | 2.17 | 2.13 | 2.13 | 2.13 | 2.04 | 2.05 | 2.05 | 1.99 | 1.99 | 2 | 2.24 | 2.21 | 2.21 | 2.22 | 2.21 | 2.22 | 2.19 | 2.18 | 2.19 | 2.14 | 2.16 | 2.2 | 2.12 | 2.07 | 2.09 | 1.96 | 1.97 | 1.96
3185 | 2.22 | 2.21 | 2.22 | 2.2 | 2.2 | 2.19 | 2.14 | 2.15 | 2.17 | 2.13 | 2.13 | 2.13 | 2.04 | 2.05 | 2.05 | 1.99 | 1.99 | 2 | 2.24 | 2.21 | 2.21 | 2.22 | 2.21 | 2.22 | 2.19 | 2.18 | 2.19 | 2.14 | 2.16 | 2.2 | 2.12 | 2.07 | 2.09 | 1.96 | 1.97 | 1.96
3195 | 2.22 | 2.21 | 2.22 | 2.2 | 2.2 | 2.18 | 2.14 | 2.15 | 2.17 | 2.13 | 2.13 | 2.13 | 2.04 | 2.05 | 2.05 | 1.99 | 1.99 | 2 | 2.24 | 2.21 | 2.21 | 2.22 | 2.21 | 2.22 | 2.19 | 2.18 | 2.19 | 2.14 | 2.16 | 2.2 | 2.12 | 2.07 | 2.09 | 1.96 | 1.97 | 1.96
3206 | 2.22 | 2.21 | 2.22 | 2.2 | 2.2 | 2.18 | 2.14 | 2.15 | 2.17 | 2.13 | 2.13 | 2.13 | 2.04 | 2.05 | 2.05 | 1.99 | 1.99 | 2 | 2.24 | 2.21 | 2.21 | 2.22 | 2.21 | 2.22 | 2.19 | 2.18 | 2.19 | 2.14 | 2.16 | 2.2 | 2.12 | 2.07 | 2.09 | 1.96 | 1.97 | 1.96
3216 | 2.22 | 2.21 | 2.22 | 2.2 | 2.2 | 2.18 | 2.14 | 2.15 | 2.17 | 2.13 | 2.13 | 2.13 | 2.04 | 2.05 | 2.05 | 1.99 | 1.99 | 2 | 2.24 | 2.21 | 2.21 | 2.22 | 2.21 | 2.22 | 2.19 | 2.18 | 2.19 | 2.14 | 2.16 | 2.2 | 2.12 | 2.07 | 2.09 | 1.96 | 1.97 | 1.96
3226 | 2.22 | 2.21 | 2.22 | 2.2 | 2.2 | 2.18 | 2.14 | 2.15 | 2.17 | 2.13 | 2.13 | 2.13 | 2.04 | 2.04 | 2.05 | 1.99 | 1.99 | 2 | 2.24 | 2.21 | 2.21 | 2.22 | 2.21 | 2.22 | 2.19 | 2.18 | 2.19 | 2.14 | 2.16 | 2.2 | 2.12 | 2.07 | 2.09 | 1.96 | 1.97 | 1.96
3236 | 2.22 | 2.21 | 2.22 | 2.2 | 2.2 | 2.18 | 2.14 | 2.14 | 2.17 | 2.12 | 2.13 | 2.13 | 2.04 | 2.04 | 2.05 | 1.99 | 1.99 | 2 | 2.24 | 2.21 | 2.21 | 2.22 | 2.21 | 2.22 | 2.19 | 2.18 | 2.19 | 2.13 | 2.16 | 2.2 | 2.12 | 2.07 | 2.09 | 1.96 | 1.97 | 1.96
3246 | 2.22 | 2.21 | 2.22 | 2.2 | 2.2 | 2.18 | 2.14 | 2.14 | 2.17 | 2.12 | 2.13 | 2.13 | 2.04 | 2.04 | 2.05 | 1.99 | 1.99 | 2 | 2.24 | 2.21 | 2.21 | 2.22 | 2.21 | 2.22 | 2.19 | 2.18 | 2.19 | 2.13 | 2.16 | 2.2 | 2.12 | 2.07 | 2.09 | 1.96 | 1.97 | 1.96
3256 | 2.22 | 2.21 | 2.22 | 2.2 | 2.2 | 2.18 | 2.14 | 2.14 | 2.17 | 2.12 | 2.13 | 2.13 | 2.04 | 2.04 | 2.05 | 1.99 | 1.99 | 2 | 2.24 | 2.21 | 2.21 | 2.22 | 2.21 | 2.22 | 2.19 | 2.18 | 2.19 | 2.13 | 2.16 | 2.2 | 2.12 | 2.07 | 2.09 | 1.96 | 1.97 | 1.95
3266 | 2.22 | 2.21 | 2.22 | 2.2 | 2.2 | 2.18 | 2.14 | 2.14 | 2.17 | 2.12 | 2.13 | 2.13 | 2.04 | 2.04 | 2.05 | 1.99 | 1.99 | 2 | 2.24 | 2.21 | 2.21 | 2.22 | 2.21 | 2.22 | 2.19 | 2.18 | 2.19 | 2.13 | 2.16 | 2.2 | 2.12 | 2.07 | 2.09 | 1.96 | 1.97 | 1.95
3277 | 2.22 | 2.21 | 2.22 | 2.2 | 2.2 | 2.18 | 2.14 | 2.14 | 2.17 | 2.12 | 2.13 | 2.13 | 2.04 | 2.04 | 2.05 | 1.99 | 1.99 | 2 | 2.24 | 2.21 | 2.21 | 2.22 | 2.21 | 2.22 | 2.19 | 2.18 | 2.19 | 2.13 | 2.16 | 2.2 | 2.12 | 2.07 | 2.09 | 1.96 | 1.97 | 1.95
3287 | 2.22 | 2.21 | 2.22 | 2.2 | 2.2 | 2.18 | 2.14 | 2.14 | 2.17 | 2.12 | 2.13 | 2.13 | 2.04 | 2.04 | 2.05 | 1.99 | 1.99 | 2 | 2.24 | 2.21 | 2.21 | 2.22 | 2.21 | 2.22 | 2.19 | 2.18 | 2.19 | 2.13 | 2.16 | 2.2 | 2.12 | 2.07 | 2.09 | 1.96 | 1.96 | 1.95
3297 | 2.22 | 2.21 | 2.22 | 2.2 | 2.2 | 2.18 | 2.14 | 2.14 | 2.17 | 2.12 | 2.13 | 2.13 | 2.04 | 2.04 | 2.05 | 1.99 | 1.99 | 2 | 2.24 | 2.21 | 2.21 | 2.22 | 2.21 | 2.22 | 2.19 | 2.18 | 2.19 | 2.13 | 2.16 | 2.2 | 2.12 | 2.07 | 2.09 | 1.95 | 1.96 | 1.95
3307 | 2.22 | 2.21 | 2.22 | 2.2 | 2.2 | 2.18 | 2.14 | 2.14 | 2.17 | 2.12 | 2.13 | 2.13 | 2.04 | 2.04 | 2.05 | 1.99 | 1.99 | 2 | 2.24 | 2.21 | 2.21 | 2.22 | 2.21 | 2.22 | 2.19 | 2.18 | 2.19 | 2.13 | 2.16 | 2.2 | 2.12 | 2.07 | 2.08 | 1.95 | 1.96 | 1.95
3317 | 2.22 | 2.21 | 2.22 | 2.2 | 2.2 | 2.18 | 2.14 | 2.14 | 2.17 | 2.12 | 2.13 | 2.13 | 2.04 | 2.04 | 2.05 | 1.99 | 1.99 | 2 | 2.24 | 2.21 | 2.21 | 2.22 | 2.21 | 2.22 | 2.19 | 2.18 | 2.19 | 2.13 | 2.16 | 2.2 | 2.12 | 2.07 | 2.08 | 1.95 | 1.96 | 1.95
3327 | 2.22 | 2.21 | 2.22 | 2.2 | 2.2 | 2.18 | 2.14 | 2.14 | 2.17 | 2.12 | 2.13 | 2.13 | 2.04 | 2.04 | 2.05 | 1.99 | 1.99 | 2 | 2.24 | 2.21 | 2.21 | 2.22 | 2.21 | 2.22 | 2.19 | 2.18 | 2.19 | 2.13 | 2.16 | 2.2 | 2.11 | 2.07 | 2.08 | 1.95 | 1.96 | 1.95
3337 | 2.22 | 2.21 | 2.22 | 2.2 | 2.2 | 2.18 | 2.14 | 2.14 | 2.17 | 2.12 | 2.13 | 2.13 | 2.04 | 2.04 | 2.05 | 1.99 | 1.99 | 2 | 2.24 | 2.21 | 2.21 | 2.22 | 2.21 | 2.22 | 2.19 | 2.18 | 2.19 | 2.13 | 2.16 | 2.2 | 2.11 | 2.07 | 2.08 | 1.95 | 1.96 | 1.95
3348 | 2.22 | 2.21 | 2.22 | 2.2 | 2.2 | 2.18 | 2.14 | 2.14 | 2.17 | 2.12 | 2.13 | 2.13 | 2.04 | 2.04 | 2.05 | 1.99 | 1.99 | 2 | 2.24 | 2.21 | 2.21 | 2.22 | 2.21 | 2.22 | 2.19 | 2.18 | 2.19 | 2.13 | 2.16 | 2.2 | 2.11 | 2.07 | 2.08 | 1.95 | 1.96 | 1.95
3358 | 2.22 | 2.21 | 2.22 | 2.2 | 2.2 | 2.18 | 2.14 | 2.14 | 2.17 | 2.12 | 2.13 | 2.13 | 2.04 | 2.04 | 2.05 | 1.99 | 1.99 | 2 | 2.24 | 2.21 | 2.21 | 2.22 | 2.21 | 2.22 | 2.19 | 2.18 | 2.19 | 2.13 | 2.16 | 2.2 | 2.11 | 2.07 | 2.08 | 1.95 | 1.96 | 1.95
3368 | 2.22 | 2.21 | 2.22 | 2.2 | 2.2 | 2.18 | 2.14 | 2.14 | 2.17 | 2.12 | 2.13 | 2.13 | 2.04 | 2.04 | 2.05 | 1.98 | 1.99 | 2 | 2.24 | 2.21 | 2.21 | 2.22 | 2.21 | 2.22 | 2.19 | 2.18 | 2.19 | 2.13 | 2.16 | 2.2 | 2.11 | 2.07 | 2.08 | 1.95 | 1.96 | 1.95
3378 | 2.22 | 2.21 | 2.22 | 2.2 | 2.2 | 2.18 | 2.14 | 2.14 | 2.17 | 2.12 | 2.13 | 2.13 | 2.04 | 2.04 | 2.05 | 1.98 | 1.99 | 2 | 2.23 | 2.21 | 2.21 | 2.22 | 2.21 | 2.22 | 2.19 | 2.18 | 2.18 | 2.13 | 2.16 | 2.2 | 2.11 | 2.07 | 2.08 | 1.95 | 1.96 | 1.95
3388 | 2.22 | 2.21 | 2.22 | 2.2 | 2.2 | 2.18 | 2.14 | 2.14 | 2.17 | 2.12 | 2.13 | 2.13 | 2.04 | 2.04 | 2.05 | 1.98 | 1.99 | 2 | 2.23 | 2.21 | 2.21 | 2.22 | 2.21 | 2.22 | 2.19 | 2.18 | 2.18 | 2.13 | 2.16 | 2.2 | 2.11 | 2.07 | 2.08 | 1.95 | 1.96 | 1.95
3398 | 2.22 | 2.21 | 2.22 | 2.2 | 2.2 | 2.18 | 2.14 | 2.14 | 2.17 | 2.12 | 2.13 | 2.13 | 2.04 | 2.04 | 2.05 | 1.98 | 1.99 | 2 | 2.23 | 2.21 | 2.21 | 2.22 | 2.21 | 2.22 | 2.19 | 2.18 | 2.18 | 2.13 | 2.16 | 2.2 | 2.11 | 2.07 | 2.08 | 1.95 | 1.96 | 1.95
3408 | 2.22 | 2.21 | 2.22 | 2.2 | 2.2 | 2.18 | 2.14 | 2.14 | 2.17 | 2.12 | 2.13 | 2.13 | 2.04 | 2.04 | 2.05 | 1.98 | 1.99 | 2 | 2.23 | 2.21 | 2.21 | 2.22 | 2.21 | 2.22 | 2.19 | 2.18 | 2.18 | 2.13 | 2.16 | 2.2 | 2.11 | 2.07 | 2.08 | 1.95 | 1.96 | 1.95
3419 | 2.22 | 2.21 | 2.22 | 2.2 | 2.2 | 2.18 | 2.14 | 2.14 | 2.17 | 2.12 | 2.13 | 2.13 | 2.04 | 2.04 | 2.05 | 1.98 | 1.99 | 2 | 2.23 | 2.2 | 2.21 | 2.22 | 2.21 | 2.22 | 2.19 | 2.18 | 2.18 | 2.13 | 2.16 | 2.2 | 2.11 | 2.06 | 2.08 | 1.95 | 1.96 | 1.94
3429 | 2.22 | 2.21 | 2.22 | 2.2 | 2.2 | 2.18 | 2.14 | 2.14 | 2.17 | 2.12 | 2.13 | 2.13 | 2.04 | 2.04 | 2.05 | 1.98 | 1.99 | 2 | 2.23 | 2.2 | 2.21 | 2.22 | 2.21 | 2.22 | 2.19 | 2.18 | 2.18 | 2.13 | 2.16 | 2.2 | 2.11 | 2.06 | 2.08 | 1.95 | 1.96 | 1.94
3439 | 2.22 | 2.21 | 2.22 | 2.2 | 2.2 | 2.18 | 2.14 | 2.14 | 2.17 | 2.12 | 2.13 | 2.13 | 2.04 | 2.04 | 2.05 | 1.98 | 1.99 | 2 | 2.23 | 2.2 | 2.21 | 2.21 | 2.21 | 2.22 | 2.19 | 2.18 | 2.18 | 2.13 | 2.16 | 2.2 | 2.11 | 2.06 | 2.08 | 1.95 | 1.96 | 1.94
3449 | 2.22 | 2.21 | 2.22 | 2.2 | 2.2 | 2.18 | 2.14 | 2.14 | 2.17 | 2.12 | 2.13 | 2.13 | 2.03 | 2.04 | 2.05 | 1.98 | 1.99 | 2 | 2.23 | 2.2 | 2.21 | 2.21 | 2.21 | 2.22 | 2.19 | 2.18 | 2.18 | 2.13 | 2.16 | 2.2 | 2.11 | 2.06 | 2.08 | 1.95 | 1.96 | 1.94
3459 | 2.22 | 2.21 | 2.22 | 2.2 | 2.2 | 2.18 | 2.14 | 2.14 | 2.17 | 2.12 | 2.13 | 2.13 | 2.03 | 2.04 | 2.05 | 1.98 | 1.99 | 1.99 | 2.23 | 2.2 | 2.21 | 2.21 | 2.21 | 2.22 | 2.19 | 2.18 | 2.18 | 2.13 | 2.16 | 2.2 | 2.11 | 2.06 | 2.08 | 1.95 | 1.96 | 1.94
3469 | 2.22 | 2.21 | 2.22 | 2.2 | 2.2 | 2.18 | 2.14 | 2.14 | 2.17 | 2.12 | 2.13 | 2.13 | 2.03 | 2.04 | 2.05 | 1.98 | 1.99 | 1.99 | 2.23 | 2.2 | 2.21 | 2.21 | 2.21 | 2.22 | 2.19 | 2.18 | 2.18 | 2.13 | 2.16 | 2.2 | 2.11 | 2.06 | 2.08 | 1.95 | 1.95 | 1.94
3480 | 2.22 | 2.21 | 2.22 | 2.2 | 2.2 | 2.18 | 2.14 | 2.14 | 2.17 | 2.12 | 2.13 | 2.13 | 2.03 | 2.04 | 2.05 | 1.98 | 1.99 | 1.99 | 2.23 | 2.2 | 2.21 | 2.21 | 2.21 | 2.22 | 2.19 | 2.18 | 2.18 | 2.13 | 2.16 | 2.2 | 2.11 | 2.06 | 2.08 | 1.94 | 1.95 | 1.94
3490 | 2.22 | 2.21 | 2.22 | 2.2 | 2.2 | 2.18 | 2.14 | 2.14 | 2.17 | 2.12 | 2.13 | 2.13 | 2.03 | 2.04 | 2.05 | 1.98 | 1.99 | 1.99 | 2.23 | 2.2 | 2.21 | 2.21 | 2.21 | 2.22 | 2.19 | 2.18 | 2.18 | 2.13 | 2.16 | 2.2 | 2.11 | 2.06 | 2.08 | 1.94 | 1.95 | 1.94
3500 | 2.22 | 2.21 | 2.22 | 2.2 | 2.2 | 2.18 | 2.14 | 2.14 | 2.17 | 2.12 | 2.13 | 2.13 | 2.03 | 2.04 | 2.05 | 1.98 | 1.99 | 1.99 | 2.23 | 2.2 | 2.21 | 2.21 | 2.21 | 2.22 | 2.19 | 2.18 | 2.18 | 2.13 | 2.16 | 2.2 | 2.11 | 2.06 | 2.08 | 1.94 | 1.95 | 1.94
3510 | 2.22 | 2.21 | 2.22 | 2.2 | 2.2 | 2.18 | 2.14 | 2.14 | 2.17 | 2.12 | 2.13 | 2.13 | 2.03 | 2.04 | 2.05 | 1.98 | 1.98 | 1.99 | 2.23 | 2.2 | 2.21 | 2.21 | 2.21 | 2.22 | 2.19 | 2.18 | 2.18 | 2.13 | 2.16 | 2.2 | 2.11 | 2.06 | 2.08 | 1.94 | 1.95 | 1.94
3520 | 2.22 | 2.21 | 2.22 | 2.2 | 2.2 | 2.18 | 2.13 | 2.14 | 2.17 | 2.12 | 2.13 | 2.13 | 2.03 | 2.04 | 2.05 | 1.98 | 1.98 | 1.99 | 2.23 | 2.2 | 2.21 | 2.21 | 2.21 | 2.22 | 2.19 | 2.18 | 2.18 | 2.13 | 2.16 | 2.2 | 2.11 | 2.06 | 2.08 | 1.94 | 1.95 | 1.94
3530 | 2.22 | 2.21 | 2.22 | 2.2 | 2.2 | 2.18 | 2.13 | 2.14 | 2.17 | 2.12 | 2.13 | 2.13 | 2.03 | 2.04 | 2.05 | 1.98 | 1.98 | 1.99 | 2.23 | 2.2 | 2.21 | 2.21 | 2.21 | 2.22 | 2.19 | 2.18 | 2.18 | 2.13 | 2.16 | 2.2 | 2.11 | 2.06 | 2.08 | 1.94 | 1.95 | 1.94
3540 | 2.22 | 2.21 | 2.22 | 2.2 | 2.2 | 2.18 | 2.13 | 2.14 | 2.17 | 2.12 | 2.13 | 2.13 | 2.03 | 2.04 | 2.05 | 1.98 | 1.98 | 1.99 | 2.23 | 2.2 | 2.21 | 2.21 | 2.21 | 2.22 | 2.19 | 2.18 | 2.18 | 2.13 | 2.16 | 2.2 | 2.11 | 2.06 | 2.08 | 1.94 | 1.95 | 1.94
3551 | 2.22 | 2.21 | 2.22 | 2.2 | 2.2 | 2.17 | 2.13 | 2.14 | 2.17 | 2.12 | 2.13 | 2.13 | 2.03 | 2.04 | 2.05 | 1.98 | 1.98 | 1.99 | 2.23 | 2.2 | 2.21 | 2.21 | 2.21 | 2.22 | 2.19 | 2.18 | 2.18 | 2.13 | 2.16 | 2.2 | 2.1 | 2.06 | 2.08 | 1.94 | 1.95 | 1.94
3561 | 2.22 | 2.21 | 2.22 | 2.2 | 2.2 | 2.17 | 2.13 | 2.14 | 2.17 | 2.12 | 2.13 | 2.13 | 2.03 | 2.04 | 2.05 | 1.98 | 1.98 | 1.99 | 2.23 | 2.2 | 2.21 | 2.21 | 2.21 | 2.22 | 2.19 | 2.18 | 2.18 | 2.13 | 2.16 | 2.19 | 2.1 | 2.06 | 2.08 | 1.94 | 1.95 | 1.94
3571 | 2.22 | 2.21 | 2.22 | 2.2 | 2.2 | 2.17 | 2.13 | 2.14 | 2.17 | 2.12 | 2.12 | 2.13 | 2.03 | 2.04 | 2.05 | 1.98 | 1.98 | 1.99 | 2.23 | 2.2 | 2.21 | 2.21 | 2.21 | 2.22 | 2.19 | 2.18 | 2.18 | 2.13 | 2.16 | 2.19 | 2.1 | 2.06 | 2.08 | 1.94 | 1.95 | 1.94
3581 | 2.22 | 2.21 | 2.22 | 2.2 | 2.2 | 2.17 | 2.13 | 2.14 | 2.17 | 2.12 | 2.12 | 2.13 | 2.03 | 2.04 | 2.05 | 1.98 | 1.98 | 1.99 | 2.23 | 2.2 | 2.21 | 2.21 | 2.21 | 2.22 | 2.19 | 2.18 | 2.18 | 2.13 | 2.16 | 2.19 | 2.1 | 2.06 | 2.08 | 1.94 | 1.95 | 1.94
3591 | 2.22 | 2.21 | 2.22 | 2.2 | 2.2 | 2.17 | 2.13 | 2.14 | 2.17 | 2.12 | 2.12 | 2.13 | 2.03 | 2.04 | 2.05 | 1.98 | 1.98 | 1.99 | 2.23 | 2.2 | 2.21 | 2.21 | 2.21 | 2.22 | 2.19 | 2.18 | 2.18 | 2.13 | 2.16 | 2.19 | 2.1 | 2.06 | 2.08 | 1.94 | 1.95 | 1.94
3601 | 2.22 | 2.21 | 2.22 | 2.2 | 2.2 | 2.17 | 2.13 | 2.14 | 2.17 | 2.12 | 2.12 | 2.13 | 2.03 | 2.04 | 2.05 | 1.98 | 1.98 | 1.99 | 2.23 | 2.2 | 2.21 | 2.21 | 2.21 | 2.22 | 2.19 | 2.18 | 2.18 | 2.13 | 2.16 | 2.19 | 2.1 | 2.06 | 2.08 | 1.94 | 1.95 | 1.94

## TGA - non-isothermal condition
The table presents the results of a thermogravimetric analysis performed in non-isothermal conditions. The materials sample 2.25 g was placed into a reactor which was heated form 20 °C to 850 °C. Analysis has been done in three replications.
Time, s | Temperature, °C | Sewage sludge |  |  | Digestate
0 | 24.5 | 2.25 | 2.25 | 2.25 | 2.25 | 2.25 | 2.25
10 | 26.30556 | 2.25 | 2.25 | 2.25 | 2.25 | 2.25 | 2.25
20 | 28.11111 | 2.25 | 2.25 | 2.25 | 2.25 | 2.25 | 2.25
30 | 29.91667 | 2.25 | 2.25 | 2.25 | 2.25 | 2.25 | 2.25
40 | 31.72222 | 2.25 | 2.25 | 2.25 | 2.25 | 2.25 | 2.25
51 | 33.70833 | 2.25 | 2.25 | 2.25 | 2.25 | 2.25 | 2.25
61 | 35.51389 | 2.25 | 2.25 | 2.25 | 2.25 | 2.25 | 2.25
71 | 37.31944 | 2.25 | 2.25 | 2.25 | 2.25 | 2.25 | 2.25
81 | 39.125 | 2.25 | 2.25 | 2.25 | 2.25 | 2.25 | 2.25
91 | 40.93056 | 2.25 | 2.25 | 2.25 | 2.25 | 2.25 | 2.25
101 | 42.73611 | 2.25 | 2.25 | 2.25 | 2.25 | 2.25 | 2.25
111 | 44.54167 | 2.25 | 2.25 | 2.25 | 2.25 | 2.25 | 2.25
122 | 46.52778 | 2.25 | 2.25 | 2.25 | 2.25 | 2.25 | 2.25
132 | 48.33333 | 2.25 | 2.25 | 2.25 | 2.25 | 2.25 | 2.25
142 | 50.13889 | 2.25 | 2.25 | 2.25 | 2.25 | 2.25 | 2.25
152 | 51.94444 | 2.25 | 2.25 | 2.25 | 2.25 | 2.25 | 2.25
162 | 53.75 | 2.25 | 2.25 | 2.25 | 2.25 | 2.25 | 2.25
172 | 55.55556 | 2.25 | 2.25 | 2.25 | 2.25 | 2.25 | 2.25
182 | 57.36111 | 2.25 | 2.25 | 2.25 | 2.25 | 2.25 | 2.25
193 | 59.34722 | 2.25 | 2.25 | 2.25 | 2.25 | 2.25 | 2.25
203 | 61.15278 | 2.25 | 2.25 | 2.25 | 2.25 | 2.25 | 2.25
213 | 62.95833 | 2.25 | 2.25 | 2.25 | 2.25 | 2.25 | 2.25
223 | 64.76389 | 2.25 | 2.25 | 2.25 | 2.25 | 2.25 | 2.25
233 | 66.56944 | 2.25 | 2.25 | 2.25 | 2.25 | 2.25 | 2.25
243 | 68.375 | 2.25 | 2.25 | 2.25 | 2.25 | 2.25 | 2.25
253 | 70.18056 | 2.25 | 2.25 | 2.25 | 2.25 | 2.25 | 2.25
264 | 72.16667 | 2.25 | 2.25 | 2.25 | 2.25 | 2.25 | 2.25
274 | 73.97222 | 2.25 | 2.25 | 2.25 | 2.25 | 2.25 | 2.25
284 | 75.77778 | 2.25 | 2.25 | 2.25 | 2.25 | 2.25 | 2.25
294 | 77.58333 | 2.25 | 2.25 | 2.25 | 2.25 | 2.25 | 2.25
304 | 79.38889 | 2.25 | 2.25 | 2.25 | 2.25 | 2.25 | 2.25
314 | 81.19444 | 2.25 | 2.25 | 2.25 | 2.25 | 2.25 | 2.25
325 | 83 | 2.25 | 2.25 | 2.25 | 2.25 | 2.25 | 2.25
335 | 84.98611 | 2.25 | 2.25 | 2.25 | 2.25 | 2.25 | 2.25
345 | 86.79167 | 2.25 | 2.25 | 2.25 | 2.25 | 2.25 | 2.25
355 | 88.59722 | 2.25 | 2.25 | 2.25 | 2.25 | 2.25 | 2.25
365 | 90.40278 | 2.25 | 2.25 | 2.25 | 2.25 | 2.25 | 2.25
375 | 92.20833 | 2.25 | 2.25 | 2.25 | 2.25 | 2.25 | 2.25
385 | 94.01389 | 2.25 | 2.25 | 2.25 | 2.25 | 2.25 | 2.25
395 | 95.81944 | 2.25 | 2.25 | 2.25 | 2.25 | 2.25 | 2.25
406 | 97.80556 | 2.25 | 2.25 | 2.25 | 2.25 | 2.25 | 2.25
416 | 99.61111 | 2.25 | 2.25 | 2.25 | 2.25 | 2.25 | 2.25
426 | 101.4167 | 2.25 | 2.25 | 2.25 | 2.25 | 2.25 | 2.25
436 | 103.2222 | 2.25 | 2.25 | 2.25 | 2.25 | 2.25 | 2.25
446 | 105.0278 | 2.25 | 2.25 | 2.25 | 2.25 | 2.25 | 2.25
456 | 106.8333 | 2.25 | 2.25 | 2.25 | 2.25 | 2.25 | 2.25
466 | 108.6389 | 2.25 | 2.25 | 2.25 | 2.25 | 2.25 | 2.25
477 | 110.625 | 2.25 | 2.25 | 2.25 | 2.25 | 2.25 | 2.25
487 | 112.4306 | 2.25 | 2.25 | 2.25 | 2.25 | 2.25 | 2.25
497 | 114.2361 | 2.25 | 2.25 | 2.25 | 2.25 | 2.25 | 2.25
507 | 116.0417 | 2.25 | 2.25 | 2.25 | 2.25 | 2.25 | 2.25
517 | 117.8472 | 2.25 | 2.25 | 2.25 | 2.25 | 2.25 | 2.25
527 | 119.6528 | 2.25 | 2.25 | 2.25 | 2.25 | 2.25 | 2.25
537 | 121.4583 | 2.25 | 2.25 | 2.25 | 2.25 | 2.25 | 2.25
548 | 123.4444 | 2.25 | 2.25 | 2.25 | 2.25 | 2.25 | 2.25
558 | 125.25 | 2.25 | 2.25 | 2.25 | 2.25 | 2.25 | 2.25
568 | 127.0556 | 2.25 | 2.25 | 2.25 | 2.25 | 2.25 | 2.25
578 | 128.8611 | 2.25 | 2.25 | 2.25 | 2.25 | 2.25 | 2.25
588 | 130.6667 | 2.25 | 2.25 | 2.25 | 2.25 | 2.25 | 2.25
598 | 132.4722 | 2.25 | 2.25 | 2.25 | 2.25 | 2.25 | 2.25
608 | 134.4583 | 2.25 | 2.25 | 2.25 | 2.25 | 2.25 | 2.25
619 | 136.2639 | 2.25 | 2.25 | 2.25 | 2.25 | 2.25 | 2.25
629 | 138.0694 | 2.25 | 2.25 | 2.25 | 2.25 | 2.25 | 2.25
639 | 139.875 | 2.25 | 2.25 | 2.25 | 2.25 | 2.25 | 2.25
649 | 141.6806 | 2.25 | 2.25 | 2.25 | 2.25 | 2.25 | 2.25
659 | 143.4861 | 2.25 | 2.25 | 2.25 | 2.25 | 2.25 | 2.25
669 | 145.2917 | 2.25 | 2.25 | 2.25 | 2.25 | 2.25 | 2.25
679 | 147.2778 | 2.25 | 2.25 | 2.25 | 2.25 | 2.25 | 2.25
690 | 149.0833 | 2.25 | 2.25 | 2.25 | 2.25 | 2.25 | 2.25
700 | 150.8889 | 2.25 | 2.25 | 2.25 | 2.25 | 2.25 | 2.25
710 | 152.6944 | 2.25 | 2.25 | 2.25 | 2.25 | 2.25 | 2.25
720 | 154.5 | 2.25 | 2.25 | 2.25 | 2.25 | 2.25 | 2.25
730 | 156.3056 | 2.25 | 2.25 | 2.25 | 2.25 | 2.25 | 2.25
740 | 158.1111 | 2.25 | 2.25 | 2.25 | 2.25 | 2.25 | 2.25
751 | 160.0972 | 2.25 | 2.25 | 2.25 | 2.25 | 2.25 | 2.25
761 | 161.9028 | 2.25 | 2.25 | 2.25 | 2.25 | 2.25 | 2.25
771 | 163.7083 | 2.25 | 2.25 | 2.25 | 2.25 | 2.25 | 2.25
781 | 165.5139 | 2.25 | 2.25 | 2.25 | 2.25 | 2.25 | 2.25
791 | 167.3194 | 2.25 | 2.25 | 2.25 | 2.25 | 2.25 | 2.25
801 | 169.125 | 2.25 | 2.25 | 2.25 | 2.25 | 2.25 | 2.25
811 | 170.9306 | 2.25 | 2.25 | 2.25 | 2.25 | 2.25 | 2.25
822 | 172.9167 | 2.25 | 2.25 | 2.25 | 2.25 | 2.25 | 2.25
832 | 174.7222 | 2.25 | 2.25 | 2.25 | 2.25 | 2.25 | 2.25
842 | 176.5278 | 2.25 | 2.25 | 2.25 | 2.25 | 2.25 | 2.25
852 | 178.3333 | 2.25 | 2.25 | 2.25 | 2.25 | 2.25 | 2.25
862 | 180.1389 | 2.25 | 2.25 | 2.25 | 2.25 | 2.25 | 2.25
872 | 181.9444 | 2.25 | 2.25 | 2.25 | 2.25 | 2.25 | 2.25
882 | 183.75 | 2.25 | 2.25 | 2.25 | 2.25 | 2.25 | 2.25
893 | 185.5556 | 2.25 | 2.25 | 2.25 | 2.25 | 2.25 | 2.25
903 | 187.5417 | 2.25 | 2.25 | 2.25 | 2.25 | 2.25 | 2.25
913 | 189.3472 | 2.25 | 2.25 | 2.25 | 2.25 | 2.25 | 2.25
923 | 191.1528 | 2.25 | 2.25 | 2.25 | 2.25 | 2.25 | 2.25
933 | 192.9583 | 2.25 | 2.25 | 2.25 | 2.25 | 2.25 | 2.25
943 | 194.7639 | 2.25 | 2.25 | 2.25 | 2.25 | 2.25 | 2.25
953 | 196.5694 | 2.25 | 2.25 | 2.25 | 2.25 | 2.25 | 2.25
964 | 198.5556 | 2.25 | 2.25 | 2.25 | 2.25 | 2.25 | 2.25
974 | 200.3611 | 2.25 | 2.25 | 2.25 | 2.25 | 2.25 | 2.25
984 | 202.1667 | 2.25 | 2.25 | 2.25 | 2.25 | 2.25 | 2.25
994 | 203.9722 | 2.25 | 2.25 | 2.25 | 2.25 | 2.25 | 2.25
1004 | 205.7778 | 2.25 | 2.25 | 2.25 | 2.25 | 2.25 | 2.25
1014 | 207.5833 | 2.25 | 2.25 | 2.25 | 2.25 | 2.25 | 2.25
1024 | 209.3889 | 2.25 | 2.25 | 2.25 | 2.25 | 2.25 | 2.25
1035 | 211.375 | 2.25 | 2.25 | 2.25 | 2.25 | 2.25 | 2.25
1045 | 213.1806 | 2.25 | 2.25 | 2.25 | 2.25 | 2.25 | 2.25
1055 | 214.9861 | 2.25 | 2.25 | 2.25 | 2.25 | 2.25 | 2.25
1065 | 216.7917 | 2.25 | 2.25 | 2.25 | 2.25 | 2.25 | 2.25
1075 | 218.5972 | 2.25 | 2.25 | 2.25 | 2.25 | 2.25 | 2.25
1085 | 220.4028 | 2.25 | 2.25 | 2.25 | 2.25 | 2.25 | 2.25
1095 | 222.2083 | 2.25 | 2.25 | 2.25 | 2.25 | 2.25 | 2.25
1106 | 224.1944 | 2.25 | 2.25 | 2.24 | 2.25 | 2.25 | 2.25
1116 | 226 | 2.25 | 2.25 | 2.24 | 2.25 | 2.25 | 2.25
1126 | 227.8056 | 2.25 | 2.25 | 2.24 | 2.25 | 2.25 | 2.25
1136 | 229.6111 | 2.25 | 2.25 | 2.24 | 2.25 | 2.25 | 2.25
1146 | 231.4167 | 2.25 | 2.25 | 2.24 | 2.25 | 2.25 | 2.25
1156 | 233.2222 | 2.25 | 2.25 | 2.24 | 2.25 | 2.25 | 2.25
1167 | 235.0278 | 2.25 | 2.25 | 2.24 | 2.25 | 2.25 | 2.25
1177 | 237.0139 | 2.25 | 2.25 | 2.24 | 2.25 | 2.25 | 2.25
1187 | 238.8194 | 2.25 | 2.25 | 2.24 | 2.25 | 2.25 | 2.25
1197 | 240.625 | 2.25 | 2.25 | 2.24 | 2.25 | 2.25 | 2.25
1207 | 242.4306 | 2.25 | 2.25 | 2.24 | 2.25 | 2.25 | 2.25
1217 | 244.2361 | 2.25 | 2.25 | 2.24 | 2.25 | 2.25 | 2.25
1227 | 246.0417 | 2.25 | 2.25 | 2.24 | 2.25 | 2.25 | 2.25
1238 | 247.8472 | 2.25 | 2.25 | 2.24 | 2.25 | 2.25 | 2.25
1248 | 249.8333 | 2.25 | 2.25 | 2.24 | 2.25 | 2.25 | 2.25
1258 | 251.6389 | 2.25 | 2.25 | 2.24 | 2.25 | 2.25 | 2.25
1268 | 253.4444 | 2.25 | 2.25 | 2.24 | 2.25 | 2.25 | 2.25
1278 | 255.25 | 2.25 | 2.25 | 2.24 | 2.25 | 2.25 | 2.25
1288 | 257.0556 | 2.25 | 2.25 | 2.24 | 2.25 | 2.25 | 2.25
1298 | 258.8611 | 2.25 | 2.25 | 2.24 | 2.25 | 2.25 | 2.25
1309 | 260.6667 | 2.25 | 2.25 | 2.24 | 2.25 | 2.25 | 2.25
1319 | 262.6528 | 2.25 | 2.25 | 2.24 | 2.25 | 2.25 | 2.25
1329 | 264.4583 | 2.25 | 2.25 | 2.24 | 2.25 | 2.25 | 2.25
1339 | 266.2639 | 2.25 | 2.25 | 2.24 | 2.25 | 2.25 | 2.25
1349 | 268.0694 | 2.25 | 2.25 | 2.24 | 2.25 | 2.25 | 2.24
1359 | 269.875 | 2.25 | 2.24 | 2.24 | 2.25 | 2.25 | 2.24
1369 | 271.6806 | 2.25 | 2.24 | 2.24 | 2.25 | 2.25 | 2.24
1380 | 273.4861 | 2.25 | 2.24 | 2.24 | 2.25 | 2.25 | 2.24
1390 | 275.4722 | 2.25 | 2.24 | 2.24 | 2.25 | 2.25 | 2.24
1400 | 277.2778 | 2.25 | 2.24 | 2.24 | 2.25 | 2.25 | 2.24
1410 | 279.0833 | 2.25 | 2.24 | 2.24 | 2.25 | 2.25 | 2.24
1420 | 280.8889 | 2.25 | 2.24 | 2.24 | 2.25 | 2.25 | 2.24
1430 | 282.6944 | 2.25 | 2.24 | 2.24 | 2.25 | 2.25 | 2.24
1440 | 284.5 | 2.25 | 2.24 | 2.24 | 2.25 | 2.25 | 2.24
1451 | 286.3056 | 2.25 | 2.24 | 2.24 | 2.25 | 2.25 | 2.24
1461 | 288.2917 | 2.25 | 2.24 | 2.24 | 2.25 | 2.25 | 2.24
1471 | 290.0972 | 2.25 | 2.24 | 2.24 | 2.25 | 2.25 | 2.24
1481 | 291.9028 | 2.25 | 2.23 | 2.24 | 2.25 | 2.24 | 2.24
1491 | 293.7083 | 2.25 | 2.23 | 2.24 | 2.25 | 2.24 | 2.24
1501 | 295.5139 | 2.25 | 2.23 | 2.24 | 2.25 | 2.24 | 2.24
1511 | 297.3194 | 2.25 | 2.23 | 2.24 | 2.25 | 2.24 | 2.24
1522 | 299.125 | 2.25 | 2.23 | 2.24 | 2.25 | 2.24 | 2.24
1532 | 301.1111 | 2.25 | 2.23 | 2.24 | 2.25 | 2.24 | 2.24
1542 | 302.9167 | 2.25 | 2.23 | 2.24 | 2.25 | 2.24 | 2.24
1552 | 304.7222 | 2.25 | 2.23 | 2.24 | 2.25 | 2.24 | 2.24
1562 | 306.5278 | 2.25 | 2.23 | 2.23 | 2.25 | 2.24 | 2.24
1572 | 308.3333 | 2.25 | 2.22 | 2.23 | 2.25 | 2.24 | 2.24
1582 | 310.1389 | 2.25 | 2.22 | 2.23 | 2.25 | 2.24 | 2.24
1593 | 311.9444 | 2.24 | 2.22 | 2.23 | 2.25 | 2.24 | 2.24
1603 | 313.9306 | 2.24 | 2.22 | 2.23 | 2.25 | 2.24 | 2.24
1613 | 315.7361 | 2.24 | 2.22 | 2.23 | 2.25 | 2.24 | 2.24
1623 | 317.5417 | 2.24 | 2.22 | 2.23 | 2.25 | 2.24 | 2.24
1633 | 319.3472 | 2.24 | 2.21 | 2.23 | 2.25 | 2.24 | 2.24
1643 | 321.1528 | 2.24 | 2.21 | 2.23 | 2.24 | 2.24 | 2.24
1654 | 322.9583 | 2.24 | 2.21 | 2.23 | 2.24 | 2.24 | 2.24
1664 | 324.7639 | 2.24 | 2.21 | 2.23 | 2.24 | 2.24 | 2.24
1674 | 326.75 | 2.24 | 2.21 | 2.22 | 2.24 | 2.24 | 2.24
1684 | 328.5556 | 2.24 | 2.21 | 2.22 | 2.24 | 2.24 | 2.24
1694 | 330.3611 | 2.24 | 2.2 | 2.22 | 2.24 | 2.24 | 2.24
1704 | 332.1667 | 2.24 | 2.2 | 2.22 | 2.24 | 2.24 | 2.24
1714 | 333.9722 | 2.24 | 2.2 | 2.22 | 2.24 | 2.24 | 2.24
1725 | 335.7778 | 2.24 | 2.2 | 2.22 | 2.24 | 2.24 | 2.23
1735 | 337.5833 | 2.24 | 2.2 | 2.21 | 2.24 | 2.24 | 2.23
1745 | 339.5694 | 2.23 | 2.2 | 2.21 | 2.24 | 2.24 | 2.23
1755 | 341.375 | 2.23 | 2.19 | 2.21 | 2.24 | 2.24 | 2.23
1765 | 343.1806 | 2.23 | 2.19 | 2.21 | 2.24 | 2.24 | 2.23
1775 | 344.9861 | 2.23 | 2.19 | 2.21 | 2.24 | 2.24 | 2.23
1785 | 346.7917 | 2.23 | 2.19 | 2.21 | 2.24 | 2.24 | 2.23
1796 | 348.5972 | 2.23 | 2.19 | 2.2 | 2.24 | 2.24 | 2.23
1806 | 350.4028 | 2.23 | 2.18 | 2.2 | 2.24 | 2.24 | 2.23
1816 | 352.3889 | 2.23 | 2.18 | 2.2 | 2.24 | 2.24 | 2.23
1826 | 354.1944 | 2.22 | 2.18 | 2.2 | 2.24 | 2.24 | 2.23
1836 | 356 | 2.22 | 2.18 | 2.19 | 2.24 | 2.23 | 2.23
1846 | 357.8056 | 2.22 | 2.18 | 2.19 | 2.24 | 2.23 | 2.23
1856 | 359.6111 | 2.22 | 2.17 | 2.19 | 2.23 | 2.23 | 2.23
1867 | 361.4167 | 2.22 | 2.17 | 2.19 | 2.23 | 2.23 | 2.22
1877 | 363.2222 | 2.21 | 2.17 | 2.18 | 2.23 | 2.23 | 2.22
1887 | 365.2083 | 2.21 | 2.17 | 2.18 | 2.23 | 2.23 | 2.22
1897 | 367.0139 | 2.21 | 2.16 | 2.18 | 2.23 | 2.23 | 2.22
1907 | 368.8194 | 2.21 | 2.16 | 2.18 | 2.23 | 2.23 | 2.22
1917 | 370.625 | 2.21 | 2.16 | 2.17 | 2.23 | 2.23 | 2.22
1928 | 372.4306 | 2.2 | 2.16 | 2.17 | 2.23 | 2.23 | 2.22
1938 | 374.2361 | 2.2 | 2.15 | 2.17 | 2.23 | 2.23 | 2.22
1948 | 376.0417 | 2.2 | 2.15 | 2.17 | 2.23 | 2.23 | 2.21
1958 | 378.0278 | 2.2 | 2.15 | 2.16 | 2.22 | 2.22 | 2.21
1968 | 379.8333 | 2.2 | 2.15 | 2.16 | 2.22 | 2.22 | 2.21
1978 | 381.6389 | 2.19 | 2.14 | 2.16 | 2.22 | 2.22 | 2.21
1988 | 383.4444 | 2.19 | 2.14 | 2.15 | 2.22 | 2.22 | 2.21
1999 | 385.25 | 2.19 | 2.14 | 2.15 | 2.22 | 2.22 | 2.2
2009 | 387.0556 | 2.18 | 2.13 | 2.15 | 2.22 | 2.22 | 2.2
2019 | 389.0417 | 2.18 | 2.13 | 2.14 | 2.22 | 2.21 | 2.2
2029 | 390.8472 | 2.18 | 2.13 | 2.14 | 2.21 | 2.21 | 2.2
2039 | 392.6528 | 2.18 | 2.12 | 2.14 | 2.21 | 2.21 | 2.19
2049 | 394.4583 | 2.17 | 2.12 | 2.13 | 2.21 | 2.21 | 2.19
2059 | 396.2639 | 2.17 | 2.12 | 2.13 | 2.21 | 2.21 | 2.19
2070 | 398.0694 | 2.17 | 2.11 | 2.13 | 2.2 | 2.2 | 2.18
2080 | 399.875 | 2.16 | 2.11 | 2.12 | 2.2 | 2.2 | 2.18
2090 | 401.8611 | 2.16 | 2.11 | 2.12 | 2.2 | 2.2 | 2.18
2100 | 403.6667 | 2.16 | 2.1 | 2.11 | 2.19 | 2.19 | 2.17
2110 | 405.4722 | 2.15 | 2.1 | 2.11 | 2.19 | 2.19 | 2.17
2120 | 407.2778 | 2.15 | 2.1 | 2.11 | 2.19 | 2.19 | 2.16
2130 | 409.0833 | 2.14 | 2.09 | 2.1 | 2.18 | 2.18 | 2.16
2141 | 410.8889 | 2.14 | 2.09 | 2.1 | 2.18 | 2.18 | 2.15
2151 | 412.6944 | 2.14 | 2.09 | 2.09 | 2.17 | 2.18 | 2.15
2161 | 414.6806 | 2.13 | 2.08 | 2.09 | 2.17 | 2.17 | 2.14
2171 | 416.4861 | 2.13 | 2.08 | 2.09 | 2.16 | 2.17 | 2.13
2181 | 418.2917 | 2.13 | 2.07 | 2.08 | 2.16 | 2.16 | 2.13
2191 | 420.0972 | 2.12 | 2.07 | 2.08 | 2.15 | 2.16 | 2.12
2201 | 421.9028 | 2.12 | 2.07 | 2.07 | 2.15 | 2.15 | 2.11
2212 | 423.7083 | 2.11 | 2.06 | 2.07 | 2.14 | 2.14 | 2.11
2222 | 425.5139 | 2.11 | 2.06 | 2.06 | 2.13 | 2.14 | 2.1
2232 | 427.5 | 2.1 | 2.05 | 2.06 | 2.13 | 2.13 | 2.09
2242 | 429.3056 | 2.1 | 2.05 | 2.05 | 2.12 | 2.12 | 2.08
2252 | 431.1111 | 2.09 | 2.04 | 2.05 | 2.11 | 2.12 | 2.07
2262 | 432.9167 | 2.09 | 2.04 | 2.04 | 2.1 | 2.11 | 2.06
2272 | 434.7222 | 2.08 | 2.03 | 2.03 | 2.09 | 2.1 | 2.05
2283 | 436.5278 | 2.08 | 2.03 | 2.03 | 2.08 | 2.09 | 2.04
2293 | 438.3333 | 2.07 | 2.02 | 2.02 | 2.07 | 2.08 | 2.03
2303 | 440.3194 | 2.07 | 2.02 | 2.01 | 2.06 | 2.07 | 2.02
2313 | 442.125 | 2.06 | 2.01 | 2.01 | 2.05 | 2.06 | 2
2323 | 443.9306 | 2.05 | 2.01 | 2 | 2.04 | 2.05 | 1.99
2333 | 445.7361 | 2.05 | 2 | 1.99 | 2.03 | 2.03 | 1.97
2343 | 447.5417 | 2.04 | 2 | 1.99 | 2.01 | 2.02 | 1.96
2354 | 449.3472 | 2.04 | 1.99 | 1.98 | 2 | 2.01 | 1.94
2364 | 451.1528 | 2.03 | 1.98 | 1.97 | 1.98 | 1.99 | 1.93
2374 | 453.1389 | 2.02 | 1.98 | 1.97 | 1.97 | 1.98 | 1.91
2384 | 454.9444 | 2.02 | 1.97 | 1.96 | 1.95 | 1.96 | 1.89
2394 | 456.75 | 2.01 | 1.96 | 1.95 | 1.93 | 1.95 | 1.87
2404 | 458.5556 | 2 | 1.96 | 1.94 | 1.92 | 1.93 | 1.85
2414 | 460.3611 | 1.99 | 1.95 | 1.94 | 1.9 | 1.91 | 1.84
2425 | 462.1667 | 1.99 | 1.94 | 1.93 | 1.88 | 1.89 | 1.81
2435 | 463.9722 | 1.98 | 1.94 | 1.92 | 1.86 | 1.88 | 1.79
2445 | 465.9583 | 1.97 | 1.93 | 1.91 | 1.84 | 1.86 | 1.77
2455 | 467.7639 | 1.96 | 1.92 | 1.91 | 1.82 | 1.84 | 1.75
2465 | 469.5694 | 1.96 | 1.92 | 1.9 | 1.79 | 1.82 | 1.73
2475 | 471.375 | 1.95 | 1.91 | 1.89 | 1.77 | 1.79 | 1.7
2485 | 473.1806 | 1.94 | 1.9 | 1.88 | 1.75 | 1.77 | 1.68
2496 | 474.9861 | 1.93 | 1.89 | 1.88 | 1.72 | 1.75 | 1.66
2506 | 476.7917 | 1.92 | 1.89 | 1.87 | 1.7 | 1.73 | 1.63
2516 | 478.7778 | 1.92 | 1.88 | 1.86 | 1.68 | 1.7 | 1.61
2526 | 480.5833 | 1.91 | 1.87 | 1.85 | 1.65 | 1.68 | 1.59
2536 | 482.3889 | 1.9 | 1.86 | 1.85 | 1.63 | 1.65 | 1.57
2546 | 484.1944 | 1.89 | 1.85 | 1.84 | 1.6 | 1.63 | 1.54
2556 | 486 | 1.88 | 1.84 | 1.83 | 1.58 | 1.61 | 1.52
2567 | 487.8056 | 1.88 | 1.84 | 1.83 | 1.55 | 1.58 | 1.5
2577 | 489.6111 | 1.87 | 1.83 | 1.82 | 1.53 | 1.56 | 1.48
2587 | 491.5972 | 1.86 | 1.82 | 1.81 | 1.51 | 1.54 | 1.46
2597 | 493.4028 | 1.85 | 1.81 | 1.81 | 1.48 | 1.52 | 1.44
2607 | 495.2083 | 1.85 | 1.8 | 1.8 | 1.46 | 1.5 | 1.42
2617 | 497.0139 | 1.84 | 1.79 | 1.79 | 1.44 | 1.48 | 1.4
2627 | 498.8194 | 1.83 | 1.79 | 1.78 | 1.42 | 1.46 | 1.39
2638 | 500.625 | 1.82 | 1.78 | 1.78 | 1.4 | 1.44 | 1.37
2648 | 502.4306 | 1.82 | 1.77 | 1.77 | 1.38 | 1.42 | 1.36
2658 | 504.4167 | 1.81 | 1.76 | 1.76 | 1.37 | 1.4 | 1.34
2668 | 506.2222 | 1.8 | 1.75 | 1.76 | 1.35 | 1.39 | 1.33
2678 | 508.0278 | 1.79 | 1.74 | 1.75 | 1.33 | 1.37 | 1.32
2688 | 509.8333 | 1.79 | 1.74 | 1.74 | 1.32 | 1.36 | 1.3
2698 | 511.6389 | 1.78 | 1.73 | 1.74 | 1.31 | 1.35 | 1.29
2709 | 513.4444 | 1.77 | 1.72 | 1.73 | 1.29 | 1.33 | 1.28
2719 | 515.25 | 1.76 | 1.71 | 1.72 | 1.28 | 1.32 | 1.27
2729 | 517.2361 | 1.76 | 1.7 | 1.72 | 1.27 | 1.31 | 1.26
2739 | 519.0417 | 1.75 | 1.69 | 1.71 | 1.26 | 1.3 | 1.25
2749 | 520.8472 | 1.74 | 1.69 | 1.7 | 1.25 | 1.29 | 1.24
2759 | 522.6528 | 1.74 | 1.68 | 1.7 | 1.24 | 1.28 | 1.24
2769 | 524.4583 | 1.73 | 1.67 | 1.69 | 1.23 | 1.27 | 1.23
2780 | 526.2639 | 1.72 | 1.66 | 1.68 | 1.22 | 1.26 | 1.22
2790 | 528.0694 | 1.71 | 1.65 | 1.68 | 1.21 | 1.26 | 1.22
2800 | 530.0556 | 1.71 | 1.65 | 1.67 | 1.2 | 1.25 | 1.21
2810 | 531.8611 | 1.7 | 1.64 | 1.66 | 1.2 | 1.24 | 1.2
2820 | 533.6667 | 1.69 | 1.63 | 1.66 | 1.19 | 1.24 | 1.2
2830 | 535.4722 | 1.68 | 1.62 | 1.65 | 1.18 | 1.23 | 1.19
2840 | 537.2778 | 1.68 | 1.62 | 1.64 | 1.18 | 1.23 | 1.19
2851 | 539.0833 | 1.67 | 1.61 | 1.64 | 1.17 | 1.22 | 1.18
2861 | 540.8889 | 1.66 | 1.6 | 1.63 | 1.17 | 1.22 | 1.18
2871 | 542.875 | 1.66 | 1.59 | 1.63 | 1.16 | 1.21 | 1.17
2881 | 544.6806 | 1.65 | 1.59 | 1.62 | 1.16 | 1.21 | 1.17
2891 | 546.4861 | 1.64 | 1.58 | 1.61 | 1.15 | 1.2 | 1.17
2901 | 548.2917 | 1.63 | 1.57 | 1.61 | 1.15 | 1.2 | 1.16
2912 | 550.0972 | 1.63 | 1.56 | 1.6 | 1.15 | 1.19 | 1.16
2922 | 551.9028 | 1.62 | 1.56 | 1.59 | 1.14 | 1.19 | 1.15
2932 | 553.7083 | 1.61 | 1.55 | 1.59 | 1.14 | 1.19 | 1.15
2942 | 555.6944 | 1.61 | 1.54 | 1.58 | 1.13 | 1.18 | 1.15
2952 | 557.5 | 1.6 | 1.54 | 1.58 | 1.13 | 1.18 | 1.14
2962 | 559.3056 | 1.59 | 1.53 | 1.57 | 1.13 | 1.18 | 1.14
2973 | 561.1111 | 1.59 | 1.52 | 1.57 | 1.12 | 1.17 | 1.14
2983 | 562.9167 | 1.58 | 1.52 | 1.56 | 1.12 | 1.17 | 1.13
2993 | 564.7222 | 1.57 | 1.51 | 1.55 | 1.12 | 1.17 | 1.13
3003 | 566.5278 | 1.57 | 1.5 | 1.55 | 1.11 | 1.17 | 1.13
3013 | 568.5139 | 1.56 | 1.5 | 1.54 | 1.11 | 1.16 | 1.12
3023 | 570.3194 | 1.55 | 1.49 | 1.54 | 1.11 | 1.16 | 1.12
3033 | 572.125 | 1.55 | 1.48 | 1.53 | 1.1 | 1.16 | 1.12
3043 | 573.9306 | 1.54 | 1.48 | 1.53 | 1.1 | 1.15 | 1.11
3054 | 575.7361 | 1.54 | 1.47 | 1.52 | 1.1 | 1.15 | 1.11
3064 | 577.5417 | 1.53 | 1.46 | 1.52 | 1.09 | 1.15 | 1.11
3074 | 579.3472 | 1.52 | 1.46 | 1.51 | 1.09 | 1.14 | 1.1
3084 | 581.3333 | 1.52 | 1.45 | 1.51 | 1.09 | 1.14 | 1.1
3094 | 583.1389 | 1.51 | 1.44 | 1.5 | 1.08 | 1.14 | 1.1
3104 | 584.9444 | 1.51 | 1.44 | 1.5 | 1.08 | 1.13 | 1.09
3114 | 586.75 | 1.5 | 1.43 | 1.49 | 1.08 | 1.13 | 1.09
3125 | 588.5556 | 1.5 | 1.43 | 1.49 | 1.07 | 1.13 | 1.09
3135 | 590.3611 | 1.49 | 1.42 | 1.49 | 1.07 | 1.12 | 1.08
3145 | 592.3472 | 1.49 | 1.42 | 1.48 | 1.06 | 1.12 | 1.08
3155 | 594.1528 | 1.48 | 1.41 | 1.48 | 1.06 | 1.11 | 1.08
3165 | 595.9583 | 1.48 | 1.41 | 1.47 | 1.06 | 1.11 | 1.07
3175 | 597.7639 | 1.47 | 1.4 | 1.47 | 1.06 | 1.11 | 1.07
3185 | 599.5694 | 1.47 | 1.4 | 1.46 | 1.05 | 1.1 | 1.06
3196 | 601.375 | 1.46 | 1.39 | 1.46 | 1.05 | 1.1 | 1.06
3206 | 603.1806 | 1.46 | 1.39 | 1.46 | 1.04 | 1.1 | 1.06
3216 | 605.1667 | 1.45 | 1.38 | 1.45 | 1.04 | 1.1 | 1.05
3226 | 606.9722 | 1.45 | 1.38 | 1.45 | 1.04 | 1.09 | 1.05
3236 | 608.7778 | 1.44 | 1.37 | 1.44 | 1.03 | 1.09 | 1.05
3246 | 610.5833 | 1.44 | 1.36 | 1.44 | 1.03 | 1.08 | 1.04
3256 | 612.3889 | 1.43 | 1.36 | 1.44 | 1.03 | 1.08 | 1.04
3267 | 614.1944 | 1.43 | 1.36 | 1.43 | 1.02 | 1.08 | 1.04
3277 | 616 | 1.42 | 1.35 | 1.43 | 1.02 | 1.08 | 1.03
3287 | 617.9861 | 1.42 | 1.35 | 1.42 | 1.02 | 1.07 | 1.03
3297 | 619.7917 | 1.41 | 1.34 | 1.42 | 1.01 | 1.07 | 1.03
3307 | 621.5972 | 1.41 | 1.34 | 1.41 | 1.01 | 1.07 | 1.02
3317 | 623.4028 | 1.4 | 1.33 | 1.41 | 1.01 | 1.06 | 1.02
3328 | 625.2083 | 1.4 | 1.33 | 1.41 | 1 | 1.06 | 1.02
3338 | 627.0139 | 1.4 | 1.32 | 1.4 | 1 | 1.06 | 1.01
3348 | 628.8194 | 1.39 | 1.32 | 1.4 | 1 | 1.05 | 1.01
3358 | 630.8056 | 1.39 | 1.31 | 1.39 | 0.99 | 1.05 | 1.01
3368 | 632.6111 | 1.38 | 1.31 | 1.39 | 0.99 | 1.05 | 1.01
3378 | 634.4167 | 1.38 | 1.3 | 1.39 | 0.99 | 1.04 | 1
3389 | 636.2222 | 1.37 | 1.3 | 1.38 | 0.99 | 1.04 | 1
3399 | 638.0278 | 1.37 | 1.29 | 1.38 | 0.98 | 1.04 | 1
3409 | 639.8333 | 1.36 | 1.29 | 1.38 | 0.98 | 1.04 | 0.99
3419 | 641.6389 | 1.36 | 1.29 | 1.37 | 0.98 | 1.03 | 0.99
3429 | 643.625 | 1.36 | 1.28 | 1.37 | 0.97 | 1.03 | 0.99
3439 | 645.4306 | 1.35 | 1.28 | 1.37 | 0.97 | 1.03 | 0.99
3449 | 647.2361 | 1.35 | 1.27 | 1.36 | 0.97 | 1.02 | 0.98
3460 | 649.0417 | 1.34 | 1.27 | 1.36 | 0.96 | 1.02 | 0.98
3470 | 650.8472 | 1.34 | 1.26 | 1.36 | 0.96 | 1.02 | 0.98
3480 | 652.6528 | 1.34 | 1.26 | 1.35 | 0.96 | 1.02 | 0.98
3490 | 654.4583 | 1.33 | 1.26 | 1.35 | 0.96 | 1.01 | 0.97
3500 | 656.4444 | 1.33 | 1.25 | 1.35 | 0.95 | 1.01 | 0.97
3510 | 658.25 | 1.32 | 1.25 | 1.34 | 0.95 | 1.01 | 0.97
3521 | 660.0556 | 1.32 | 1.24 | 1.34 | 0.95 | 1 | 0.96
3531 | 661.8611 | 1.32 | 1.24 | 1.34 | 0.94 | 1 | 0.96
3541 | 663.6667 | 1.31 | 1.24 | 1.33 | 0.94 | 1 | 0.96
3551 | 665.4722 | 1.31 | 1.23 | 1.33 | 0.94 | 1 | 0.96
3561 | 667.2778 | 1.31 | 1.23 | 1.33 | 0.94 | 0.99 | 0.95
3571 | 669.2639 | 1.3 | 1.22 | 1.32 | 0.93 | 0.99 | 0.95
3581 | 671.0694 | 1.3 | 1.22 | 1.32 | 0.93 | 0.99 | 0.95
3592 | 672.875 | 1.29 | 1.22 | 1.32 | 0.93 | 0.99 | 0.95
3602 | 674.6806 | 1.29 | 1.21 | 1.31 | 0.93 | 0.99 | 0.95
3612 | 676.4861 | 1.29 | 1.21 | 1.31 | 0.92 | 0.98 | 0.94
3622 | 678.2917 | 1.28 | 1.21 | 1.31 | 0.92 | 0.98 | 0.94
3632 | 680.0972 | 1.28 | 1.2 | 1.31 | 0.92 | 0.98 | 0.94
3642 | 682.0833 | 1.28 | 1.2 | 1.3 | 0.92 | 0.98 | 0.94
3652 | 683.8889 | 1.27 | 1.2 | 1.3 | 0.92 | 0.97 | 0.93
3663 | 685.6944 | 1.27 | 1.19 | 1.3 | 0.91 | 0.97 | 0.93
3673 | 687.5 | 1.27 | 1.19 | 1.3 | 0.91 | 0.97 | 0.93
3683 | 689.3056 | 1.27 | 1.19 | 1.29 | 0.91 | 0.97 | 0.93
3693 | 691.1111 | 1.26 | 1.18 | 1.29 | 0.91 | 0.97 | 0.93
3703 | 692.9167 | 1.26 | 1.18 | 1.29 | 0.91 | 0.96 | 0.92
3713 | 694.9028 | 1.26 | 1.18 | 1.29 | 0.9 | 0.96 | 0.92
3723 | 696.7083 | 1.25 | 1.18 | 1.28 | 0.9 | 0.96 | 0.92
3734 | 698.5139 | 1.25 | 1.17 | 1.28 | 0.9 | 0.96 | 0.92
3744 | 700.3194 | 1.25 | 1.17 | 1.28 | 0.9 | 0.96 | 0.92
3754 | 702.125 | 1.25 | 1.17 | 1.28 | 0.9 | 0.95 | 0.92
3764 | 703.9306 | 1.24 | 1.17 | 1.27 | 0.89 | 0.95 | 0.91
3774 | 705.7361 | 1.24 | 1.16 | 1.27 | 0.89 | 0.95 | 0.91
3784 | 707.7222 | 1.24 | 1.16 | 1.27 | 0.89 | 0.95 | 0.91
3794 | 709.5278 | 1.24 | 1.16 | 1.27 | 0.89 | 0.95 | 0.91
3805 | 711.3333 | 1.24 | 1.16 | 1.27 | 0.89 | 0.95 | 0.91
3815 | 713.1389 | 1.23 | 1.15 | 1.27 | 0.89 | 0.94 | 0.91
3825 | 714.9444 | 1.23 | 1.15 | 1.26 | 0.88 | 0.94 | 0.9
3835 | 716.75 | 1.23 | 1.15 | 1.26 | 0.88 | 0.94 | 0.9
3845 | 718.5556 | 1.23 | 1.15 | 1.26 | 0.88 | 0.94 | 0.9
3855 | 720.5417 | 1.23 | 1.15 | 1.26 | 0.88 | 0.94 | 0.9
3865 | 722.3472 | 1.22 | 1.14 | 1.26 | 0.88 | 0.94 | 0.9
3876 | 724.1528 | 1.22 | 1.14 | 1.25 | 0.88 | 0.93 | 0.9
3886 | 725.9583 | 1.22 | 1.14 | 1.25 | 0.88 | 0.93 | 0.9
3896 | 727.7639 | 1.22 | 1.14 | 1.25 | 0.87 | 0.93 | 0.89
3906 | 729.5694 | 1.22 | 1.14 | 1.25 | 0.87 | 0.93 | 0.89
3916 | 731.375 | 1.21 | 1.14 | 1.25 | 0.87 | 0.93 | 0.89
3926 | 733.3611 | 1.21 | 1.13 | 1.25 | 0.87 | 0.93 | 0.89
3936 | 735.1667 | 1.21 | 1.13 | 1.25 | 0.87 | 0.93 | 0.89
3947 | 736.9722 | 1.21 | 1.13 | 1.25 | 0.87 | 0.92 | 0.89
3957 | 738.7778 | 1.21 | 1.13 | 1.24 | 0.87 | 0.92 | 0.89
3967 | 740.5833 | 1.21 | 1.13 | 1.24 | 0.86 | 0.92 | 0.89
3977 | 742.3889 | 1.2 | 1.12 | 1.24 | 0.86 | 0.92 | 0.88
3987 | 744.1944 | 1.2 | 1.12 | 1.24 | 0.86 | 0.92 | 0.88
3997 | 746.1806 | 1.2 | 1.12 | 1.24 | 0.86 | 0.92 | 0.88
4007 | 747.9861 | 1.2 | 1.12 | 1.24 | 0.86 | 0.92 | 0.88
4018 | 749.7917 | 1.2 | 1.12 | 1.24 | 0.86 | 0.92 | 0.88
4028 | 751.5972 | 1.2 | 1.12 | 1.24 | 0.86 | 0.91 | 0.88
4038 | 753.4028 | 1.2 | 1.12 | 1.24 | 0.86 | 0.91 | 0.88
4048 | 755.2083 | 1.2 | 1.12 | 1.23 | 0.85 | 0.91 | 0.88
4058 | 757.0139 | 1.2 | 1.12 | 1.23 | 0.85 | 0.91 | 0.87
4068 | 759 | 1.19 | 1.11 | 1.23 | 0.85 | 0.91 | 0.87
4078 | 760.8056 | 1.19 | 1.11 | 1.23 | 0.85 | 0.91 | 0.87
4089 | 762.6111 | 1.19 | 1.11 | 1.23 | 0.85 | 0.91 | 0.87
4099 | 764.4167 | 1.19 | 1.11 | 1.23 | 0.85 | 0.91 | 0.87
4109 | 766.2222 | 1.19 | 1.11 | 1.23 | 0.85 | 0.91 | 0.87
4119 | 768.0278 | 1.19 | 1.11 | 1.23 | 0.85 | 0.9 | 0.87
4129 | 769.8333 | 1.19 | 1.11 | 1.23 | 0.85 | 0.9 | 0.87
4139 | 771.8194 | 1.19 | 1.11 | 1.23 | 0.85 | 0.9 | 0.87
4149 | 773.625 | 1.19 | 1.1 | 1.22 | 0.84 | 0.9 | 0.86
4160 | 775.4306 | 1.18 | 1.1 | 1.22 | 0.84 | 0.9 | 0.86
4170 | 777.2361 | 1.18 | 1.1 | 1.22 | 0.84 | 0.9 | 0.86
4180 | 779.0417 | 1.18 | 1.1 | 1.22 | 0.84 | 0.9 | 0.86
4190 | 780.8472 | 1.18 | 1.1 | 1.22 | 0.84 | 0.9 | 0.86
4200 | 782.6528 | 1.18 | 1.1 | 1.22 | 0.84 | 0.9 | 0.86
4210 | 784.6389 | 1.18 | 1.1 | 1.22 | 0.84 | 0.9 | 0.86
4221 | 786.4444 | 1.18 | 1.1 | 1.22 | 0.84 | 0.89 | 0.86
4231 | 788.25 | 1.18 | 1.1 | 1.22 | 0.84 | 0.89 | 0.86
4241 | 790.0556 | 1.18 | 1.09 | 1.22 | 0.84 | 0.89 | 0.86
4251 | 791.8611 | 1.18 | 1.09 | 1.22 | 0.83 | 0.89 | 0.86
4261 | 793.6667 | 1.18 | 1.09 | 1.21 | 0.83 | 0.89 | 0.85
4271 | 795.4722 | 1.18 | 1.09 | 1.21 | 0.83 | 0.89 | 0.85
4281 | 797.4583 | 1.17 | 1.09 | 1.21 | 0.83 | 0.89 | 0.85
4292 | 799.2639 | 1.17 | 1.09 | 1.21 | 0.83 | 0.89 | 0.85
4302 | 801.0694 | 1.17 | 1.09 | 1.21 | 0.83 | 0.89 | 0.85
4312 | 802.875 | 1.17 | 1.09 | 1.21 | 0.83 | 0.89 | 0.85
4322 | 804.6806 | 1.17 | 1.09 | 1.21 | 0.83 | 0.88 | 0.85
4332 | 806.4861 | 1.17 | 1.09 | 1.21 | 0.83 | 0.88 | 0.85
4342 | 808.2917 | 1.17 | 1.08 | 1.21 | 0.83 | 0.88 | 0.85
4352 | 810.2778 | 1.17 | 1.08 | 1.21 | 0.83 | 0.88 | 0.85
4363 | 812.0833 | 1.17 | 1.08 | 1.21 | 0.83 | 0.88 | 0.85
4373 | 813.8889 | 1.17 | 1.08 | 1.21 | 0.82 | 0.88 | 0.84
4383 | 815.6944 | 1.17 | 1.08 | 1.21 | 0.82 | 0.88 | 0.84
4393 | 817.5 | 1.17 | 1.08 | 1.2 | 0.82 | 0.88 | 0.84
4403 | 819.3056 | 1.17 | 1.08 | 1.2 | 0.82 | 0.88 | 0.84
4413 | 821.1111 | 1.16 | 1.08 | 1.2 | 0.82 | 0.88 | 0.84
4423 | 823.0972 | 1.16 | 1.08 | 1.2 | 0.82 | 0.87 | 0.84
4434 | 824.9028 | 1.16 | 1.08 | 1.2 | 0.82 | 0.87 | 0.84
4444 | 826.7083 | 1.16 | 1.07 | 1.2 | 0.82 | 0.87 | 0.84
4454 | 828.5139 | 1.16 | 1.07 | 1.2 | 0.82 | 0.87 | 0.84
4464 | 830.3194 | 1.16 | 1.07 | 1.2 | 0.82 | 0.87 | 0.84
4474 | 832.125 | 1.16 | 1.07 | 1.2 | 0.82 | 0.87 | 0.84
4484 | 834.1111 | 1.16 | 1.07 | 1.2 | 0.81 | 0.87 | 0.84
4494 | 835.9167 | 1.16 | 1.07 | 1.2 | 0.81 | 0.87 | 0.83
4505 | 837.7222 | 1.16 | 1.07 | 1.2 | 0.81 | 0.87 | 0.83
4515 | 839.5278 | 1.16 | 1.07 | 1.2 | 0.81 | 0.87 | 0.83
4525 | 841.3333 | 1.16 | 1.07 | 1.2 | 0.81 | 0.87 | 0.83
4535 | 843.1389 | 1.16 | 1.07 | 1.19 | 0.81 | 0.86 | 0.83
4545 | 844.9444 | 1.15 | 1.07 | 1.19 | 0.81 | 0.86 | 0.83
4555 | 846.7444 | 1.15 | 1.06 | 1.19 | 0.81 | 0.86 | 0.83
4565 | 848.5444 | 1.15 | 1.06 | 1.19 | 0.81 | 0.86 | 0.83
4576 | 850.3444 | 1.15 | 1.06 | 1.19 | 0.81 | 0.86 | 0.83

## DSC
The table below presents results from differential scanning calorimetry (DSC) analysis. Data about each material is summarized into three tables. The first table has the substrate name, second – the conditions of measurements, third – the data used to baseline calculation, and fourth – main results of analysis (heat flux of the sample, and enthalpy of particular peaks).
Sewage sludge | [7 empty] | Digestate
Sample mass |  | 5.42 | mg |  |  |  |  | Sample mass |  | 6.24 | mg
Range |  | 20-550 | °C |  |  |  |  | Range |  | 20-550 | °C
Heating |  | 10 | °C/min |  |  |  |  | Heating |  | 10 | °C/min
Data for the main baseline: | x1 | 20.01 | [5 empty] | Data for the main baseline: | x1 | 20.01
| y1 | -0.148 | [6 empty] | y1 | -0.211
| x2 | 548.7 | [6 empty] | x2 | 548.65
| y2 | -0.213 | [6 empty] | y2 | -0.057
| y0 (b) | -0.1455399 | [6 empty] | y0 (b) | -0.2168292
| a | -0.0001229454 | [6 empty] | a | 0.0002913136
Temperature, °C | Heat flux for the sample, mW | Time, s | Enthalpy of the sample (without normalization), J/ g | Heat flux of main baseline, mW | Enthalpy of the sample (normalized), J/g | Heat fluxes of baselines for peak 1 , mW | Enthalpy of the peak 1, J/g | Temperature, °C | Heat flux for the sample, mW | Time, s | Enthalpy of the sample (without normalization), J/ g | Heat flux of main baseline, mW | Enthalpy of the sample (normalized), J/g | Heat fluxes of baselines for peak 1 and 2, mW | Enthalpy of the peak 1, J/g | Enthalpy of the peak 2, J/g
20 | -0.1479988 | 60 |  | -0.1479988 |  |  |  | 20 | -0.2110029 | 60 |  | -0.2110029
21 | -0.842 | 73.8 | -2.143838 | -0.1481217 | -1.766701 |  |  | 21 | -1.009 | 73.8 | -2.231442 | -0.2107116 | -1.765446
22 | -1.083 | 80.5 | -1.338764 | -0.1482447 | -1.155509 |  |  | 22 | -1.278 | 80.5 | -1.372212 | -0.2104203 | -1.14628
23 | -1.18 | 86.7 | -1.349815 | -0.1483676 | -1.180096 |  |  | 23 | -1.373 | 86.7 | -1.364199 | -0.210129 | -1.155417
24 | -1.217 | 92.8 | -1.369686 | -0.1484906 | -1.202566 |  |  | 24 | -1.417 | 92.8 | -1.385208 | -0.2098377 | -1.180079
25 | -1.238 | 98.8 | -1.37048 | -0.1486135 | -1.205963 |  |  | 25 | -1.444 | 98.8 | -1.388462 | -0.2095463 | -1.186975
26 | -1.251 | 104.8 | -1.384871 | -0.1487364 | -1.220218 |  |  | 26 | -1.463 | 104.9 | -1.430176 | -0.209255 | -1.225616
27 | -1.264 | 110.8 | -1.399262 | -0.1488594 | -1.234473 |  |  | 27 | -1.482 | 110.9 | -1.425 | -0.2089637 | -1.224073
28 | -1.28 | 116.9 | -1.44059 | -0.1489823 | -1.272917 |  |  | 28 | -1.501 | 116.9 | -1.443269 | -0.2086724 | -1.242623
29 | -1.295 | 122.9 | -1.433579 | -0.1491053 | -1.268518 |  |  | 29 | -1.52 | 122.9 | -1.461538 | -0.2083811 | -1.261172
30 | -1.311 | 128.9 | -1.451292 | -0.1492282 | -1.286094 |  |  | 30 | -1.541 | 129 | -1.506426 | -0.2080898 | -1.303005
31 | -1.33 | 134.9 | -1.472325 | -0.1493512 | -1.306991 |  |  | 31 | -1.569 | 135 | -1.508654 | -0.2077985 | -1.308848
32 | -1.346 | 140.9 | -1.490037 | -0.1494741 | -1.324567 |  |  | 32 | -1.596 | 141 | -1.534615 | -0.2075072 | -1.335089
33 | -1.365 | 146.9 | -1.51107 | -0.1495971 | -1.345465 |  |  | 33 | -1.619 | 147 | -1.556731 | -0.2072158 | -1.357485
34 | -1.383 | 152.9 | -1.530996 | -0.14972 | -1.365255 |  |  | 34 | -1.647 | 153 | -1.583654 | -0.2069245 | -1.384688
35 | -1.403 | 158.9 | -1.553137 | -0.149843 | -1.387259 |  |  | 35 | -1.676 | 159 | -1.611538 | -0.2066332 | -1.412853
36 | -1.421 | 164.9 | -1.573063 | -0.1499659 | -1.407049 |  |  | 36 | -1.705 | 165 | -1.639423 | -0.2063419 | -1.441017 | -1.728 | 0.02211538
37 | -1.445 | 170.9 | -1.599631 | -0.1500888 | -1.433481 |  |  | 37 | -1.74 | 171 | -1.673077 | -0.2060506 | -1.474951 | -1.728 | -0.01153846
38 | -1.466 | 177 | -1.649926 | -0.1502118 | -1.480869 |  |  | 38 | -1.769 | 177 | -1.700962 | -0.2057593 | -1.503116 | -1.728 | -0.03942308
39 | -1.492 | 183 | -1.651661 | -0.1503347 | -1.485238 |  |  | 39 | -1.801 | 183 | -1.731731 | -0.205468 | -1.534165 | -1.728 | -0.07019231
40 | -1.515 | 189 | -1.677122 | -0.1504577 | -1.510563 |  |  | 40 | -1.832 | 189.1 | -1.790897 | -0.2051766 | -1.590324 | -1.728 | -0.1016667
41 | -1.537 | 195 | -1.701476 | -0.1505806 | -1.534782 |  |  | 41 | -1.869 | 195.1 | -1.797115 | -0.2048853 | -1.60011 | -1.728 | -0.1355769
42 | -1.558 | 201 | -1.724723 | -0.1507036 | -1.557893 |  |  | 42 | -1.908 | 201.1 | -1.834615 | -0.204594 | -1.63789 | -1.728 | -0.1730769
43 | -1.59 | 207 | -1.760148 | -0.1508265 | -1.593181 |  |  | 43 | -1.948 | 207.1 | -1.873077 | -0.2043027 | -1.676632 | -1.728 | -0.2115385
44 | -1.616 | 213 | -1.78893 | -0.1509495 | -1.621827 |  |  | 44 | -1.987 | 213.1 | -1.910577 | -0.2040114 | -1.714412 | -1.728 | -0.2490385
45 | -1.642 | 219 | -1.817712 | -0.1510724 | -1.650473 |  |  | 45 | -2.025 | 219.1 | -1.947115 | -0.2037201 | -1.751231 | -1.728 | -0.2855769
46 | -1.671 | 225 | -1.849815 | -0.1511954 | -1.682441 |  |  | 46 | -2.063 | 225.1 | -1.983654 | -0.2034288 | -1.788049 | -1.728 | -0.3221154
47 | -1.699 | 231 | -1.880812 | -0.1513183 | -1.713301 |  |  | 47 | -2.106 | 231.1 | -2.025 | -0.2031374 | -1.829676 | -1.728 | -0.3634615
48 | -1.732 | 237 | -1.917343 | -0.1514412 | -1.749696 |  |  | 48 | -2.152 | 237.1 | -2.069231 | -0.2028461 | -1.874186 | -1.728 | -0.4076923
49 | -1.763 | 243 | -1.951661 | -0.1515642 | -1.783877 |  |  | 49 | -2.198 | 243.2 | -2.148686 | -0.2025548 | -1.950676 | -1.728 | -0.4594551
50 | -1.796 | 249 | -1.988192 | -0.1516871 | -1.820273 |  |  | 50 | -2.248 | 249.2 | -2.161538 | -0.2022635 | -1.967054 | -1.728 | -0.5
51 | -1.827 | 255 | -2.022509 | -0.1518101 | -1.854454 |  |  | 51 | -2.294 | 255.2 | -2.205769 | -0.2019722 | -2.011565 | -1.728 | -0.5442308
52 | -1.859 | 261 | -2.057934 | -0.151933 | -1.889742 |  |  | 52 | -2.344 | 261.2 | -2.253846 | -0.2016809 | -2.059922 | -1.728 | -0.5923077
53 | -1.894 | 267.1 | -2.131624 | -0.152056 | -1.960491 |  |  | 53 | -2.396 | 267.2 | -2.303846 | -0.2013896 | -2.110202 | -1.728 | -0.6423077
54 | -1.931 | 273.1 | -2.137638 | -0.1521789 | -1.969175 |  |  | 54 | -2.443 | 273.2 | -2.349038 | -0.2010983 | -2.155675 | -1.728 | -0.6875
55 | -1.964 | 279.1 | -2.17417 | -0.1523019 | -2.00557 |  |  | 55 | -2.497 | 279.2 | -2.400962 | -0.2008069 | -2.207878 | -1.728 | -0.7394231
56 | -2 | 285.1 | -2.214022 | -0.1524248 | -2.045286 |  |  | 56 | -2.555 | 285.3 | -2.497676 | -0.200515625 | -2.301659 | -1.728 | -0.8084455
57 | -2.04 | 291.1 | -2.258303 | -0.1525478 | -2.089431 |  |  | 57 | -2.605 | 291.3 | -2.504808 | -0.2002243 | -2.312284 | -1.728 | -0.8432692
58 | -2.071 | 297.1 | -2.29262 | -0.1526707 | -2.123612 |  |  | 58 | -2.66 | 297.3 | -2.557692 | -0.199933 | -2.365449 | -1.728 | -0.8961538
59 | -2.109 | 303.1 | -2.334686 | -0.1527936 | -2.165542 |  |  | 59 | -2.716 | 303.3 | -2.611538 | -0.1996417 | -2.419575 | -1.728 | -0.95
60 | -2.148 | 309.1 | -2.37786 | -0.1529166 | -2.208579 |  |  | 60 | -2.774 | 309.3 | -2.667308 | -0.1993504 | -2.475625 | -1.728 | -1.005769
61 | -2.184 | 315.1 | -2.417712 | -0.1530395 | -2.248296 |  |  | 61 | -2.829 | 315.3 | -2.720192 | -0.1990591 | -2.528789 | -1.728 | -1.058654
62 | -2.217 | 321.1 | -2.454244 | -0.1531625 | -2.284691 |  |  | 62 | -2.884 | 321.4 | -2.819295 | -0.1987677 | -2.624987 | -1.728 | -1.130064
63 | -2.254 | 327.1 | -2.495203 | -0.1532854 | -2.325514 |  |  | 63 | -2.937 | 327.4 | -2.824038 | -0.1984764 | -2.633196 | -1.728 | -1.1625
64 | -2.289 | 333.1 | -2.533948 | -0.1534084 | -2.364124 |  |  | 64 | -2.997 | 333.4 | -2.881731 | -0.1981851 | -2.691168 | -1.728 | -1.220192
65 | -2.322 | 339.2 | -2.613321 | -0.1535313 | -2.440527 |  |  | 65 | -3.051 | 339.4 | -2.933654 | -0.1978938 | -2.743371 | -1.728 | -1.272115
66 | -2.356 | 345.2 | -2.608118 | -0.1536543 | -2.438021 |  |  | 66 | -3.106 | 345.4 | -2.986538 | -0.1976025 | -2.796536 | -1.728 | -1.325
67 | -2.389 | 351.2 | -2.644649 | -0.1537772 | -2.474416 |  |  | 67 | -3.156 | 351.4 | -3.034615 | -0.1973112 | -2.844893 | -1.728 | -1.373077
68 | -2.42 | 357.2 | -2.678967 | -0.1539001 | -2.508598 |  |  | 68 | -3.206 | 357.5 | -3.134071 | -0.1970199 | -2.941471 | -1.728 | -1.44484
69 | -2.455 | 363.2 | -2.717712 | -0.1540231 | -2.547207 |  |  | 69 | -3.257 | 363.5 | -3.131731 | -0.1967285 | -2.942569 | -1.728 | -1.470192
70 | -2.485 | 369.2 | -2.750923 | -0.154146 | -2.580281 |  |  | 70 | -3.308 | 369.5 | -3.180769 | -0.1964372 | -2.991887 | -1.728 | -1.519231
71 | -2.521 | 375.2 | -2.790775 | -0.154269 | -2.619997 |  |  | 71 | -3.348 | 375.5 | -3.219231 | -0.1961459 | -3.030629 | -1.728 | -1.557692
72 | -2.549 | 381.2 | -2.821771 | -0.1543919 | -2.650858 | -2.554 | 0.005535055 | 72 | -3.393 | 381.5 | -3.2625 | -0.1958546 | -3.074178 | -1.728 | -1.600962
73 | -2.578 | 387.2 | -2.853875 | -0.1545149 | -2.682825 | -2.554 | -0.02656827 | 73 | -3.432 | 387.5 | -3.3 | -0.1955633 | -3.111958 | -1.728 | -1.638462
74 | -2.602 | 393.2 | -2.880443 | -0.1546378 | -2.709257 | -2.554 | -0.05313653 | 74 | -3.471 | 393.5 | -3.3375 | -0.195272 | -3.149738 | -1.728 | -1.675962
75 | -2.63 | 399.2 | -2.911439 | -0.1547608 | -2.740117 | -2.554 | -0.08413284 | 75 | -3.507 | 399.5 | -3.372115 | -0.1949807 | -3.184634 | -1.728 | -1.710577
76 | -2.656 | 405.2 | -2.940221 | -0.1548837 | -2.768763 | -2.554 | -0.1129151 | 76 | -3.54 | 405.6 | -3.460577 | -0.1946894 | -3.270256 | -1.728 | -1.771346
77 | -2.682 | 411.2 | -2.969004 | -0.1550067 | -2.79741 | -2.554 | -0.1416974 | 77 | -3.571 | 411.6 | -3.433654 | -0.194398 | -3.246733 | -1.728 | -1.772115
78 | -2.7 | 417.2 | -2.98893 | -0.1551296 | -2.8172 | -2.554 | -0.1616236 | 78 | -3.596 | 417.6 | -3.457692 | -0.1941067 | -3.271051 | -1.728 | -1.796154
79 | -2.72 | 423.2 | -3.01107 | -0.1552525 | -2.839204 | -2.554 | -0.1837638 | 79 | -3.619 | 423.6 | -3.479808 | -0.1938154 | -3.293447 | -1.728 | -1.818269
80 | -2.738 | 429.2 | -3.030996 | -0.1553755 | -2.858994 | -2.554 | -0.20369 | 80 | -3.64 | 429.6 | -3.5 | -0.1935241 | -3.313919 | -1.728 | -1.838462
81 | -2.754 | 435.2 | -3.048708 | -0.1554984 | -2.87657 | -2.554 | -0.2214022 | 81 | -3.658 | 435.6 | -3.517308 | -0.1932328 | -3.331507 | -1.728 | -1.855769
82 | -2.772 | 441.2 | -3.068635 | -0.1556214 | -2.89636 | -2.554 | -0.2413284 | 82 | -3.674 | 441.6 | -3.532692 | -0.1929415 | -3.347172 | -1.728 | -1.871154
83 | -2.79 | 447.2 | -3.088561 | -0.1557443 | -2.91615 | -2.554 | -0.2612546 | 83 | -3.687 | 447.6 | -3.545192 | -0.1926502 | -3.359952 | -1.728 | -1.883654
84 | -2.804 | 453.2 | -3.104059 | -0.1558673 | -2.931512 | -2.554 | -0.2767528 | 84 | -3.697 | 453.6 | -3.554808 | -0.1923588 | -3.369847 | -1.728 | -1.893269
85 | -2.818 | 459.2 | -3.119557 | -0.1559902 | -2.946874 | -2.554 | -0.2922509 | 85 | -3.705 | 459.6 | -3.5625 | -0.1920675 | -3.37782 | -1.728 | -1.900962
86 | -2.829 | 465.2 | -3.131734 | -0.1561132 | -2.958915 | -2.554 | -0.304428 | 86 | -3.711 | 465.5 | -3.508798 | -0.1917762 | -3.327471 | -1.728 | -1.874952
87 | -2.841 | 471.2 | -3.145018 | -0.1562361 | -2.972063 | -2.554 | -0.3177122 | 87 | -3.715 | 471.5 | -3.572115 | -0.1914849 | -3.387995 | -1.728 | -1.910577
88 | -2.856 | 477.2 | -3.161624 | -0.1563591 | -2.988532 | -2.554 | -0.3343173 | 88 | -3.715 | 477.5 | -3.572115 | -0.1911936 | -3.388275 | -1.728 | -1.910577
89 | -2.865 | 483.2 | -3.171587 | -0.156482 | -2.998359 | -2.554 | -0.3442804 | 89 | -3.712 | 483.5 | -3.569231 | -0.1909023 | -3.385671 | -1.728 | -1.907692
90 | -2.873 | 489.2 | -3.180443 | -0.1566049 | -3.007079 | -2.554 | -0.3531365 | 90 | -3.706 | 489.5 | -3.563462 | -0.190611 | -3.380182 | -1.728 | -1.901923
91 | -2.881 | 495.2 | -3.189299 | -0.1567279 | -3.015799 | -2.554 | -0.3619926 | 91 | -3.695 | 495.5 | -3.552885 | -0.1903197 | -3.369885 | -1.728 | -1.891346
92 | -2.887 | 501.2 | -3.195941 | -0.1568508 | -3.022305 | -2.554 | -0.3686347 | 92 | -3.682 | 501.5 | -3.540385 | -0.1900283 | -3.357665 | -1.728 | -1.878846
93 | -2.893 | 507.2 | -3.202583 | -0.1569738 | -3.028811 | -2.554 | -0.3752768 | 93 | -3.665 | 507.5 | -3.524038 | -0.189737 | -3.341599 | -1.728 | -1.8625
94 | -2.898 | 513.2 | -3.208118 | -0.1570967 | -3.03421 | -2.554 | -0.3808118 | 94 | -3.646 | 513.5 | -3.505769 | -0.1894457 | -3.32361 | -1.728 | -1.844231
95 | -2.902 | 519.2 | -3.212546 | -0.1572197 | -3.038502 | -2.554 | -0.3852399 | 95 | -3.628 | 519.4 | -3.430321 | -0.1891544 | -3.251473 | -1.728 | -1.796474
96 | -2.907 | 525.2 | -3.218081 | -0.1573426 | -3.043901 | -2.554 | -0.3907749 | 96 | -3.606 | 525.4 | -3.467308 | -0.1888631 | -3.285709 | -1.728 | -1.805769
97 | -2.91 | 531.2 | -3.221402 | -0.1574656 | -3.047086 | -2.554 | -0.3940959 | 97 | -3.575 | 531.4 | -3.4375 | -0.1885718 | -3.256181 | -1.728 | -1.775962
98 | -2.914 | 537.2 | -3.22583 | -0.1575885 | -3.051378 | -2.554 | -0.398524 | 98 | -3.548 | 537.4 | -3.411538 | -0.1882805 | -3.2305 | -1.728 | -1.75
99 | -2.918 | 543.2 | -3.230258 | -0.1577115 | -3.05567 | -2.554 | -0.402952 | 99 | -3.52 | 543.4 | -3.384615 | -0.1879891 | -3.203857 | -1.728 | -1.723077
100 | -2.921 | 549.2 | -3.233579 | -0.1578344 | -3.058855 | -2.554 | -0.4062731 | 100 | -3.491 | 549.4 | -3.356731 | -0.1876978 | -3.176252 | -1.728 | -1.695192
101 | -2.923 | 555.2 | -3.235793 | -0.1579573 | -3.060933 | -2.554 | -0.4084871 | 101 | -3.46 | 555.3 | -3.271474 | -0.1874065 | -3.094279 | -1.728 | -1.637628
102 | -2.925 | 561.1 | -3.184041 | -0.1580803 | -3.011961 | -2.554 | -0.4038561 | 102 | -3.421 | 561.3 | -3.289423 | -0.1871152 | -3.109505 | -1.728 | -1.627885
103 | -2.925 | 567.1 | -3.238007 | -0.1582032 | -3.062875 | -2.554 | -0.4107011 | 103 | -3.377 | 567.3 | -3.247115 | -0.1868239 | -3.067477 | -1.728 | -1.585577
104 | -2.925 | 573.1 | -3.238007 | -0.1583262 | -3.062739 | -2.554 | -0.4107011 | 104 | -3.336 | 573.3 | -3.207692 | -0.1865326 | -3.028334 | -1.728 | -1.546154
105 | -2.922 | 579.1 | -3.234686 | -0.1584491 | -3.059281 | -2.554 | -0.4073801 | 105 | -3.29 | 579.3 | -3.163462 | -0.1862413 | -2.984383 | -1.728 | -1.501923
106 | -2.918 | 585.1 | -3.230258 | -0.1585721 | -3.054717 | -2.554 | -0.402952 | 106 | -3.245 | 585.2 | -3.068189 | -0.1859499 | -2.892371 | -1.728 | -1.434343
107 | -2.912 | 591.1 | -3.223616 | -0.158695 | -3.047939 | -2.554 | -0.39631 | 107 | -3.2 | 591.2 | -3.076923 | -0.1856586 | -2.898405 | -1.728 | -1.415385
108 | -2.904 | 597.1 | -3.21476 | -0.158818 | -3.038947 | -2.554 | -0.3874539 | 108 | -3.154 | 597.2 | -3.032692 | -0.1853673 | -2.854455 | -1.728 | -1.371154
109 | -2.894 | 603.1 | -3.20369 | -0.1589409 | -3.027741 | -2.554 | -0.3763838 | 109 | -3.103 | 603.2 | -2.983654 | -0.185076 | -2.805696 | -1.728 | -1.322115
110 | -2.881 | 609.1 | -3.189299 | -0.1590639 | -3.013213 | -2.554 | -0.3619926 | 110 | -3.053 | 609.1 | -2.886651 | -0.1847847 | -2.711934 | -1.728 | -1.252804
111 | -2.866 | 615.1 | -3.172694 | -0.1591868 | -2.996472 | -2.554 | -0.3453875 | 111 | -3.008 | 615.1 | -2.892308 | -0.1844934 | -2.71491 | -1.728 | -1.230769
112 | -2.85 | 621.1 | -3.154982 | -0.1593097 | -2.978624 | -2.554 | -0.3276753 | 112 | -2.951 | 621.1 | -2.8375 | -0.1842021 | -2.660383 | -1.728 | -1.175962
113 | -2.837 | 627 | -3.088247 | -0.1594327 | -2.914695 | -2.554 | -0.3080627 | 113 | -2.906 | 627.1 | -2.794231 | -0.1839108 | -2.617394 | -1.728 | -1.132692
114 | -2.824 | 633 | -3.126199 | -0.1595556 | -2.949569 | -2.554 | -0.298893 | 114 | -2.853 | 633 | -2.697548 | -0.1836194 | -2.523934 | -1.728 | -1.063702
115 | -2.809 | 639 | -3.109594 | -0.1596786 | -2.932828 | -2.554 | -0.2822878 | 115 | -2.805 | 639 | -2.697115 | -0.183328125 | -2.520838 | -1.728 | -1.035577
116 | -2.796 | 645 | -3.095203 | -0.1598015 | -2.918301 | -2.554 | -0.2678967 | 116 | -2.762 | 645 | -2.655769 | -0.1830368 | -2.479772 | -1.728 | -0.9942308
117 | -2.779 | 651 | -3.076384 | -0.1599245 | -2.899346 | -2.554 | -0.2490775 | 117 | -2.72 | 651 | -2.615385 | -0.1827455 | -2.439668 | -1.728 | -0.9538462
118 | -2.767 | 657 | -3.0631 | -0.1600474 | -2.885925 | -2.554 | -0.2357934 | 118 | -2.673 | 657 | -2.570192 | -0.1824542 | -2.394756 | -1.728 | -0.9086538
119 | -2.754 | 663 | -3.048708 | -0.1601704 | -2.871398 | -2.554 | -0.2214022 | 119 | -2.631 | 662.9 | -2.487644 | -0.1821629 | -2.315407 | -1.728 | -0.8537981
120 | -2.741 | 669 | -3.034317 | -0.1602933 | -2.856871 | -2.554 | -0.2070111 | 120 | -2.591 | 668.9 | -2.491346 | -0.1818716 | -2.31647 | -1.728 | -0.8298077
121 | -2.728 | 675 | -3.019926 | -0.1604163 | -2.842344 | -2.554 | -0.1926199 | 121 | -2.549 | 674.9 | -2.450962 | -0.1815802 | -2.276365 | -1.728 | -0.7894231
122 | -2.715 | 681 | -3.005535 | -0.1605392 | -2.827816 | -2.554 | -0.1782288 | 122 | -2.512 | 680.9 | -2.415385 | -0.1812889 | -2.241068 | -1.728 | -0.7538462
123 | -2.7 | 686.9 | -2.939114 | -0.1606621 | -2.764224 | -2.554 | -0.1589299 | 123 | -2.465 | 686.9 | -2.370192 | -0.1809976 | -2.196156 | -1.728 | -0.7086538
124 | -2.687 | 692.9 | -2.974539 | -0.1607851 | -2.796548 | -2.554 | -0.1472325 | 124 | -2.433 | 692.9 | -2.339423 | -0.1807063 | -2.165667 | -1.728 | -0.6778846
125 | -2.675 | 698.9 | -2.961255 | -0.160908 | -2.783128 | -2.554 | -0.1339483 | 125 | -2.394 | 698.8 | -2.263558 | -0.180415 | -2.092973 | -1.728 | -0.6297115
126 | -2.662 | 704.9 | -2.946863 | -0.161031 | -2.7686 | -2.554 | -0.1195572 | 126 | -2.36 | 704.8 | -2.269231 | -0.1801237 | -2.096035 | -1.728 | -0.6076923
127 | -2.647 | 710.9 | -2.930258 | -0.1611539 | -2.751859 | -2.554 | -0.102952 | 127 | -2.323 | 710.8 | -2.233654 | -0.1798324 | -2.060738 | -1.728 | -0.5721154
128 | -2.636 | 716.9 | -2.918081 | -0.1612769 | -2.739546 | -2.554 | -0.09077491 | 128 | -2.293 | 716.8 | -2.204808 | -0.179541 | -2.032172 | -1.728 | -0.5432692
129 | -2.624 | 722.9 | -2.904797 | -0.1613998 | -2.726126 | -2.554 | -0.07749077 | 129 | -2.255 | 722.8 | -2.168269 | -0.1792497 | -1.995914 | -1.728 | -0.5067308
130 | -2.614 | 728.9 | -2.893727 | -0.1615228 | -2.714919 | -2.554 | -0.06642066 | 130 | -2.23 | 728.7 | -2.108494 | -0.1789584 | -1.939286 | -1.728 | -0.4746474
131 | -2.604 | 734.9 | -2.882657 | -0.1616457 | -2.703713 | -2.554 | -0.05535055 | 131 | -2.2 | 734.7 | -2.115385 | -0.1786671 | -1.943589 | -1.728 | -0.4538462
132 | -2.595 | 740.9 | -2.872694 | -0.1617687 | -2.693614 | -2.554 | -0.04538745 | 132 | -2.173 | 740.7 | -2.089423 | -0.1783758 | -1.917908 | -1.728 | -0.4278846
133 | -2.587 | 746.9 | -2.863838 | -0.1618916 | -2.684622 | -2.554 | -0.03653137 | 133 | -2.146 | 746.7 | -2.063462 | -0.1780845 | -1.892226 | -1.728 | -0.4019231
134 | -2.581 | 752.8 | -2.809576 | -0.1620145 | -2.633213 | -2.554 | -0.02939114 | 134 | -2.121 | 752.7 | -2.039423 | -0.1777932 | -1.868468 | -1.728 | -0.3778846
135 | -2.577 | 758.9 | -2.900314 | -0.1621375 | -2.717834 | -2.554 | -0.02588561 | 135 | -2.097 | 758.7 | -2.016346 | -0.1775019 | -1.845671 | -1.728 | -0.3548077
136 | -2.573 | 764.8 | -2.800867 | -0.1622604 | -2.624237 | -2.554 | -0.02068266 | 136 | -2.074 | 764.7 | -1.994231 | -0.1772105 | -1.823836 | -1.728 | -0.3326923
137 | -2.569 | 770.8 | -2.843911 | -0.1623834 | -2.664151 | -2.554 | -0.01660517 | 137 | -2.05 | 770.6 | -1.938301 | -0.1769192 | -1.771022 | -1.728 | -0.3044551
138 | -2.567 | 776.8 | -2.841697 | -0.1625063 | -2.661801 | -2.554 | -0.01439114 | 138 | -2.03 | 776.6 | -1.951923 | -0.1766279 | -1.782089 | -1.728 | -0.2903846
139 | -2.564 | 782.8 | -2.838376 | -0.1626293 | -2.658344 | -2.554 | -0.01107011 | 139 | -2.007 | 782.6 | -1.929808 | -0.1763366 | -1.760253 | -1.728 | -0.2682692
140 | -2.562 | 788.8 | -2.836162 | -0.1627522 | -2.655994 | -2.554 | -0.008856089 | 140 | -1.991 | 788.6 | -1.914423 | -0.1760453 | -1.745149 | -1.728 | -0.2528846
141 | -2.56 | 794.8 | -2.833948 | -0.1628752 | -2.653644 | -2.554 | -0.006642066 | 141 | -1.975 | 794.6 | -1.899038 | -0.175754 | -1.730044 | -1.728 | -0.2375
142 | -2.558 | 800.8 | -2.831734 | -0.1629981 | -2.651294 | -2.554 | -0.004428044 | 142 | -1.96 | 800.6 | -1.884615 | -0.1754627 | -1.715901 | -1.728 | -0.2230769
143 | -2.557 | 806.8 | -2.830627 | -0.1631211 | -2.65005 | -2.554 | -0.003321033 | 143 | -1.944 | 806.6 | -1.869231 | -0.1751713 | -1.700797 | -1.728 | -0.2076923
144 | -2.56 | 812.8 | -2.833948 | -0.163244 | -2.653235 | -2.554 | -0.006642066 | 144 | -1.929 | 812.6 | -1.854808 | -0.17488 | -1.686654 | -1.728 | -0.1932692
145 | -2.566 | 818.8 | -2.84059 | -0.1633669 | -2.659741 | -2.554 | -0.01328413 | 145 | -1.915 | 818.6 | -1.841346 | -0.1745887 | -1.673472 | -1.728 | -0.1798077
146 | -2.582 | 824.8 | -2.858303 | -0.1634899 | -2.677317 | -2.554 | -0.03099631 | 146 | -1.9 | 824.5 | -1.796474 | -0.1742974 | -1.631674 | -1.728 | -0.1626282
147 | -2.616 | 830.8 | -2.895941 | -0.1636128 | -2.71482 | -2.554 | -0.06863469 | 147 | -1.886 | 830.5 | -1.813462 | -0.1740061 | -1.646148 | -1.728 | -0.1519231
148 | -2.669 | 836.8 | -2.954613 | -0.1637358 | -2.773355 | -2.554 | -0.1273063 | 148 | -1.873 | 836.5 | -1.800962 | -0.1737148 | -1.633928 | -1.728 | -0.1394231
149 | -2.724 | 842.8 | -3.015498 | -0.1638587 | -2.834105 | -2.554 | -0.1881919 | 149 | -1.861 | 842.5 | -1.789423 | -0.1734235 | -1.62267 | -1.728 | -0.1278846
150 | -2.786 | 848.9 | -3.135535 | -0.1639817 | -2.95098 | -2.554 | -0.261107 | 150 | -1.85 | 848.5 | -1.778846 | -0.1731322 | -1.612373 | -1.728 | -0.1173077
151 | -2.843 | 854.9 | -3.147232 | -0.1641046 | -2.965567 | -2.554 | -0.3199262 | 151 | -1.84 | 854.5 | -1.769231 | -0.1728408 | -1.603038 | -1.728 | -0.1076923
152 | -2.89 | 860.9 | -3.199262 | -0.1642276 | -3.01746 | -2.554 | -0.3719557 | 152 | -1.83 | 860.5 | -1.759615 | -0.1725495 | -1.593702 | -1.728 | -0.09807692
153 | -2.921 | 866.9 | -3.233579 | -0.1643505 | -3.051642 | -2.554 | -0.4062731 | 153 | -1.82 | 866.5 | -1.75 | -0.1722582 | -1.584367 | -1.728 | -0.08846154
154 | -2.94 | 872.9 | -3.254613 | -0.1644735 | -3.072539 | -2.554 | -0.4273063 | 154 | -1.811 | 872.5 | -1.741346 | -0.1719669 | -1.575993 | -1.728 | -0.07980769
155 | -2.95 | 878.9 | -3.265683 | -0.1645964 | -3.083473 | -2.554 | -0.4383764 | 155 | -1.801 | 878.5 | -1.731731 | -0.1716756 | -1.566658 | -1.728 | -0.07019231
156 | -2.95 | 884.9 | -3.265683 | -0.1647193 | -3.083337 | -2.554 | -0.4383764 | 156 | -1.792 | 884.5 | -1.723077 | -0.1713843 | -1.558284 | -1.728 | -0.06153846
157 | -2.933 | 890.9 | -3.246863 | -0.1648423 | -3.064381 | -2.554 | -0.4195572 | 157 | -1.781 | 890.5 | -1.7125 | -0.171093 | -1.547988 | -1.728 | -0.05096154
158 | -2.895 | 896.9 | -3.204797 | -0.1649652 | -3.022179 | -2.554 | -0.3774908 | 158 | -1.773 | 896.5 | -1.704808 | -0.1708016 | -1.540575 | -1.728 | -0.04326923
159 | -2.856 | 902.9 | -3.161624 | -0.1650882 | -2.978869 | -2.554 | -0.3343173 | 159 | -1.765 | 902.5 | -1.697115 | -0.1705103 | -1.533163 | -1.728 | -0.03557692
160 | -2.813 | 908.8 | -3.062122 | -0.1652111 | -2.882279 | -2.554 | -0.2819373 | 160 | -1.758 | 908.5 | -1.690385 | -0.170219 | -1.526712 | -1.728 | -0.02884615
161 | -2.765 | 914.8 | -3.060886 | -0.1653341 | -2.877859 | -2.554 | -0.2335793 | 161 | -1.752 | 914.5 | -1.684615 | -0.1699277 | -1.521223 | -1.728 | -0.02307692
162 | -2.726 | 920.8 | -3.017712 | -0.165457 | -2.834549 | -2.554 | -0.1904059 | 162 | -1.747 | 920.5 | -1.679808 | -0.1696364 | -1.516696 | -1.728 | -0.01826923
163 | -2.698 | 926.8 | -2.986716 | -0.16558 | -2.803417 | -2.554 | -0.1594096 | 163 | -1.742 | 926.4 | -1.647083 | -0.1693451 | -1.486965 | -1.728 | -0.01323718
164 | -2.671 | 932.8 | -2.956827 | -0.1657029 | -2.773392 | -2.554 | -0.1295203 | 164 | -1.738 | 932.4 | -1.671154 | -0.1690538 | -1.508602 | -1.728 | -0.009615385
165 | -2.644 | 938.7 | -2.878155 | -0.1658259 | -2.697643 | -2.554 | -0.09797048 | 165 | -1.735 | 938.4 | -1.668269 | -0.1687624 | -1.505998 | -1.728 | -0.006730769
166 | -2.625 | 944.7 | -2.905904 | -0.1659488 | -2.722197 | -2.554 | -0.07859779 | 166 | -1.731 | 944.4 | -1.664423 | -0.1684711 | -1.502432 | -1.728 | -0.002884615
167 | -2.606 | 950.7 | -2.884871 | -0.1660717 | -2.701028 | -2.554 | -0.05756458 | 167 | -1.729 | 950.4 | -1.6625 | -0.1681798 | -1.500789 | -1.728 | -0.0009615385
168 | -2.585 | 956.7 | -2.861624 | -0.1661947 | -2.677644 | -2.554 | -0.03431734 | 168 | -1.728 | 956.4 | -1.661538 | -0.1678885 | -1.500107 | -1.728 | 0
169 | -2.567 | 962.7 | -2.841697 | -0.1663176 | -2.657582 | -2.554 | -0.01439114 | 169 | -1.727 | 962.4 | -1.660577 | -0.1675972 | -1.499426
170 | -2.55 | 968.7 | -2.822878 | -0.1664406 | -2.638627 | -2.554 | 0.004428044 | 170 | -1.726 | 968.4 | -1.659615 | -0.1673059 | -1.498744
171 | -2.533 | 974.7 | -2.804059 | -0.1665635 | -2.619671 |  |  | 171 | -1.726 | 974.4 | -1.659615 | -0.1670146 | -1.499024
172 | -2.519 | 980.7 | -2.788561 | -0.1666865 | -2.604037 |  |  | 172 | -1.727 | 980.4 | -1.660577 | -0.1667233 | -1.500266
173 | -2.505 | 986.7 | -2.773063 | -0.1668094 | -2.588403 |  |  | 173 | -1.727 | 986.4 | -1.660577 | -0.1664319 | -1.500546
174 | -2.493 | 992.6 | -2.713782 | -0.1669324 | -2.532066 |  |  | 174 | -1.729 | 992.4 | -1.6625 | -0.166140625 | -1.502749
175 | -2.481 | 998.6 | -2.746494 | -0.1670553 | -2.561562 |  |  | 175 | -1.731 | 998.4 | -1.664423 | -0.1658493 | -1.504953
176 | -2.469 | 1004.6 | -2.73321 | -0.1671783 | -2.548142 |  |  | 176 | -1.732 | 1004.4 | -1.665385 | -0.165558 | -1.506194
177 | -2.46 | 1010.6 | -2.723247 | -0.1673012 | -2.538043 |  |  | 177 | -1.734 | 1010.4 | -1.667308 | -0.1652667 | -1.508397
178 | -2.451 | 1016.6 | -2.713284 | -0.1674241 | -2.527944 |  |  | 178 | -1.736 | 1016.4 | -1.669231 | -0.1649754 | -1.510601
179 | -2.441 | 1022.6 | -2.702214 | -0.1675471 | -2.516738 |  |  | 179 | -1.739 | 1022.4 | -1.672115 | -0.1646841 | -1.513765
180 | -2.433 | 1028.6 | -2.693358 | -0.16767 | -2.507745 |  |  | 180 | -1.741 | 1028.4 | -1.674038 | -0.1643927 | -1.515969
181 | -2.426 | 1034.6 | -2.685609 | -0.167793 | -2.49986 |  |  | 181 | -1.743 | 1034.4 | -1.675962 | -0.1641014 | -1.518172
182 | -2.419 | 1040.6 | -2.67786 | -0.1679159 | -2.491975 |  |  | 182 | -1.745 | 1040.4 | -1.677885 | -0.1638101 | -1.520375
183 | -2.413 | 1046.6 | -2.671218 | -0.1680389 | -2.485197 |  |  | 183 | -1.748 | 1046.4 | -1.680769 | -0.1635188 | -1.52354
184 | -2.405 | 1052.6 | -2.662362 | -0.1681618 | -2.476205 |  |  | 184 | -1.749 | 1052.4 | -1.681731 | -0.1632275 | -1.524781
185 | -2.399 | 1058.6 | -2.65572 | -0.1682848 | -2.469426 |  |  | 185 | -1.752 | 1058.4 | -1.684615 | -0.1629362 | -1.527946
186 | -2.393 | 1064.6 | -2.649077 | -0.1684077 | -2.462648 |  |  | 186 | -1.754 | 1064.4 | -1.686538 | -0.1626449 | -1.530149
187 | -2.388 | 1070.6 | -2.643542 | -0.1685307 | -2.456977 |  |  | 187 | -1.755 | 1070.4 | -1.6875 | -0.1623535 | -1.531391
188 | -2.383 | 1076.6 | -2.638007 | -0.1686536 | -2.451306 |  |  | 188 | -1.757 | 1076.4 | -1.689423 | -0.1620622 | -1.533594
189 | -2.379 | 1082.5 | -2.589686 | -0.1687765 | -2.405963 |  |  | 189 | -1.759 | 1082.4 | -1.691346 | -0.1617709 | -1.535797
190 | -2.374 | 1088.5 | -2.628044 | -0.1688995 | -2.441071 |  |  | 190 | -1.762 | 1088.4 | -1.694231 | -0.1614796 | -1.538962
191 | -2.37 | 1094.5 | -2.623616 | -0.1690224 | -2.436507 |  |  | 191 | -1.763 | 1094.4 | -1.695192 | -0.1611883 | -1.540204
192 | -2.367 | 1100.5 | -2.620295 | -0.1691454 | -2.433049 |  |  | 192 | -1.765 | 1100.4 | -1.697115 | -0.160897 | -1.542407
193 | -2.363 | 1106.5 | -2.615867 | -0.1692683 | -2.428485 |  |  | 193 | -1.767 | 1106.4 | -1.699038 | -0.1606057 | -1.54461
194 | -2.359 | 1112.5 | -2.611439 | -0.1693913 | -2.423921 |  |  | 194 | -1.769 | 1112.4 | -1.700962 | -0.1603144 | -1.546813
195 | -2.355 | 1118.5 | -2.607011 | -0.1695142 | -2.419357 |  |  | 195 | -1.772 | 1118.3 | -1.675449 | -0.160023 | -1.524145
196 | -2.352 | 1124.5 | -2.60369 | -0.1696372 | -2.4159 |  |  | 196 | -1.774 | 1124.3 | -1.705769 | -0.1597317 | -1.552181
197 | -2.348 | 1130.5 | -2.599262 | -0.1697601 | -2.411336 |  |  | 197 | -1.776 | 1130.3 | -1.707692 | -0.1594404 | -1.554384
198 | -2.344 | 1136.5 | -2.594834 | -0.1698831 | -2.406772 |  |  | 198 | -1.779 | 1136.3 | -1.710577 | -0.1591491 | -1.557549
199 | -2.34 | 1142.5 | -2.590406 | -0.170006 | -2.402207 |  |  | 199 | -1.782 | 1142.3 | -1.713462 | -0.1588578 | -1.560714
200 | -2.337 | 1148.5 | -2.587085 | -0.1701289 | -2.39875 |  |  | 200 | -1.786 | 1148.3 | -1.717308 | -0.1585665 | -1.56484
201 | -2.334 | 1154.5 | -2.583764 | -0.1702519 | -2.395293 |  |  | 201 | -1.79 | 1154.3 | -1.721154 | -0.1582752 | -1.568966
202 | -2.33 | 1160.5 | -2.579336 | -0.1703748 | -2.390729 |  |  | 202 | -1.793 | 1160.3 | -1.724038 | -0.1579838 | -1.572131
203 | -2.326 | 1166.5 | -2.574908 | -0.1704978 | -2.386165 |  |  | 203 | -1.797 | 1166.3 | -1.727885 | -0.1576925 | -1.576257
204 | -2.323 | 1172.5 | -2.571587 | -0.1706207 | -2.382708 |  |  | 204 | -1.802 | 1172.3 | -1.732692 | -0.1574012 | -1.581345
205 | -2.319 | 1178.5 | -2.567159 | -0.1707437 | -2.378144 |  |  | 205 | -1.807 | 1178.3 | -1.7375 | -0.1571099 | -1.586433
206 | -2.315 | 1184.5 | -2.562731 | -0.1708666 | -2.373579 |  |  | 206 | -1.813 | 1184.3 | -1.743269 | -0.1568186 | -1.592482
207 | -2.312 | 1190.5 | -2.55941 | -0.1709896 | -2.370122 |  |  | 207 | -1.818 | 1190.3 | -1.748077 | -0.1565273 | -1.59757
208 | -2.308 | 1196.5 | -2.554982 | -0.1711125 | -2.365558 |  |  | 208 | -1.824 | 1196.3 | -1.753846 | -0.156236 | -1.603619
209 | -2.304 | 1202.5 | -2.550554 | -0.1712354 | -2.360994 |  |  | 209 | -1.831 | 1202.3 | -1.760577 | -0.1559447 | -1.61063
210 | -2.301 | 1208.4 | -2.504779 | -0.1713584 | -2.318245 |  |  | 210 | -1.837 | 1208.3 | -1.766346 | -0.1556533 | -1.616679
211 | -2.298 | 1214.4 | -2.543911 | -0.1714813 | -2.35408 |  |  | 211 | -1.844 | 1214.3 | -1.773077 | -0.155362 | -1.62369
212 | -2.294 | 1220.4 | -2.539483 | -0.1716043 | -2.349516 |  |  | 212 | -1.852 | 1220.3 | -1.780769 | -0.1550707 | -1.631663
213 | -2.29 | 1226.4 | -2.535055 | -0.1717272 | -2.344951 |  |  | 213 | -1.858 | 1226.3 | -1.786538 | -0.1547794 | -1.637712
214 | -2.287 | 1232.4 | -2.531734 | -0.1718502 | -2.341494 |  |  | 214 | -1.865 | 1232.3 | -1.793269 | -0.1544881 | -1.644723
215 | -2.283 | 1238.4 | -2.527306 | -0.1719731 | -2.33693 |  |  | 215 | -1.869 | 1238.3 | -1.797115 | -0.1541968 | -1.648849
216 | -2.28 | 1244.4 | -2.523985 | -0.1720961 | -2.333473 |  |  | 216 | -1.873 | 1244.3 | -1.800962 | -0.1539055 | -1.652976
217 | -2.277 | 1250.4 | -2.520664 | -0.172219 | -2.330016 |  |  | 217 | -1.873 | 1250.3 | -1.800962 | -0.1536141 | -1.653256
218 | -2.273 | 1256.4 | -2.516236 | -0.172342 | -2.325452 |  |  | 218 | -1.869 | 1256.3 | -1.797115 | -0.1533228 | -1.64969
219 | -2.267 | 1262.4 | -2.509594 | -0.1724649 | -2.318674 |  |  | 219 | -1.861 | 1262.3 | -1.789423 | -0.1530315 | -1.642277
220 | -2.258 | 1268.4 | -2.499631 | -0.1725878 | -2.308574 |  |  | 220 | -1.848 | 1268.3 | -1.776923 | -0.1527402 | -1.630057
221 | -2.247 | 1274.4 | -2.487454 | -0.1727108 | -2.296261 |  |  | 221 | -1.83 | 1274.3 | -1.759615 | -0.1524489 | -1.61303
222 | -2.235 | 1280.4 | -2.47417 | -0.1728337 | -2.282841 |  |  | 222 | -1.813 | 1280.3 | -1.743269 | -0.1521576 | -1.596964
223 | -2.223 | 1286.4 | -2.460886 | -0.1729567 | -2.269421 |  |  | 223 | -1.796 | 1286.3 | -1.726923 | -0.1518663 | -1.580898
224 | -2.21 | 1292.3 | -2.40572 | -0.1730796 | -2.217312 |  |  | 224 | -1.78 | 1292.3 | -1.711538 | -0.1515749 | -1.565793
225 | -2.198 | 1298.3 | -2.43321 | -0.1732026 | -2.241473 |  |  | 225 | -1.765 | 1298.3 | -1.697115 | -0.1512836 | -1.55165
226 | -2.187 | 1304.3 | -2.421033 | -0.1733255 | -2.22916 |  |  | 226 | -1.753 | 1304.3 | -1.685577 | -0.1509923 | -1.540392
227 | -2.177 | 1310.3 | -2.409963 | -0.1734485 | -2.217954 |  |  | 227 | -1.743 | 1310.3 | -1.675962 | -0.150701 | -1.531057
228 | -2.167 | 1316.3 | -2.398893 | -0.1735714 | -2.206748 |  |  | 228 | -1.735 | 1316.2 | -1.640465 | -0.1504097 | -1.49825
229 | -2.156 | 1322.3 | -2.386716 | -0.1736944 | -2.194434 |  |  | 229 | -1.728 | 1322.2 | -1.661538 | -0.1501184 | -1.517194
230 | -2.148 | 1328.3 | -2.37786 | -0.1738173 | -2.185442 |  |  | 230 | -1.721 | 1328.2 | -1.654808 | -0.1498271 | -1.510743
231 | -2.14 | 1334.3 | -2.369004 | -0.1739402 | -2.17645 |  |  | 231 | -1.716 | 1334.2 | -1.65 | -0.1495358 | -1.506216
232 | -2.133 | 1340.3 | -2.361255 | -0.1740632 | -2.168565 |  |  | 232 | -1.713 | 1340.2 | -1.647115 | -0.1492444 | -1.503611
233 | -2.125 | 1346.3 | -2.352399 | -0.1741861 | -2.159573 |  |  | 233 | -1.711 | 1346.2 | -1.645192 | -0.148953125 | -1.501968
234 | -2.118 | 1352.3 | -2.344649 | -0.1743091 | -2.151687 |  |  | 234 | -1.71 | 1352.3 | -1.671635 | -0.1486618 | -1.526308
235 | -2.109 | 1358.3 | -2.334686 | -0.174432 | -2.141588 |  |  | 235 | -1.71 | 1358.3 | -1.644231 | -0.1483705 | -1.501567
236 | -2.099 | 1364.3 | -2.323616 | -0.174555 | -2.130382 |  |  | 236 | -1.71 | 1364.3 | -1.644231 | -0.1480792 | -1.501847
237 | -2.089 | 1370.3 | -2.312546 | -0.1746779 | -2.119176 |  |  | 237 | -1.715 | 1370.2 | -1.621554 | -0.1477879 | -1.481819
238 | -2.081 | 1376.3 | -2.30369 | -0.1748009 | -2.110184 |  |  | 238 | -1.719 | 1376.2 | -1.652885 | -0.1474966 | -1.511061
239 | -2.071 | 1382.3 | -2.29262 | -0.1749238 | -2.098977 |  |  | 239 | -1.719 | 1382.2 | -1.652885 | -0.1472052 | -1.511341
240 | -2.062 | 1388.3 | -2.282657 | -0.1750468 | -2.088878 |  |  | 240 | -1.717 | 1388.2 | -1.650962 | -0.1469139 | -1.509698
241 | -2.052 | 1394.3 | -2.271587 | -0.1751697 | -2.077672 |  |  | 241 | -1.715 | 1394.2 | -1.649038 | -0.1466226 | -1.508055
242 | -2.043 | 1400.3 | -2.261624 | -0.1752926 | -2.067573 |  |  | 242 | -1.71 | 1400.2 | -1.644231 | -0.1463313 | -1.503528
243 | -2.034 | 1406.3 | -2.251661 | -0.1754156 | -2.057474 |  |  | 243 | -1.706 | 1406.2 | -1.640385 | -0.14604 | -1.499962
244 | -2.022 | 1412.3 | -2.238376 | -0.1755385 | -2.044053 |  |  | 244 | -1.703 | 1412.2 | -1.6375 | -0.1457487 | -1.497357
245 | -2.013 | 1418.2 | -2.191273 | -0.1756615 | -2.000055 |  |  | 245 | -1.743 | 1418.2 | -1.675962 | -0.1454574 | -1.536099
246 | -2.003 | 1424.2 | -2.217343 | -0.1757844 | -2.022748 |  |  | 246 | -1.727 | 1424.2 | -1.660577 | -0.145166 | -1.520994
247 | -1.991 | 1430.2 | -2.204059 | -0.1759074 | -2.009328 |  |  | 247 | -1.681 | 1430.2 | -1.616346 | -0.1448747 | -1.477044
248 | -1.982 | 1436.2 | -2.194096 | -0.1760303 | -1.999228 |  |  | 248 | -1.685 | 1436.2 | -1.620192 | -0.1445834 | -1.48117
249 | -1.973 | 1442.2 | -2.184133 | -0.1761533 | -1.989129 |  |  | 249 | -1.673 | 1442.2 | -1.608654 | -0.1442921 | -1.469911
250 | -1.962 | 1448.2 | -2.171956 | -0.1762762 | -1.976816 |  |  | 250 | -1.663 | 1448.2 | -1.599038 | -0.1440008 | -1.460576
251 | -1.952 | 1454.2 | -2.160886 | -0.1763992 | -1.96561 |  |  | 251 | -1.656 | 1454.1 | -1.565769 | -0.1437095 | -1.42989
252 | -1.942 | 1460.2 | -2.149815 | -0.1765221 | -1.954404 |  |  | 252 | -1.647 | 1460.1 | -1.583654 | -0.1434182 | -1.445752
253 | -1.931 | 1466.2 | -2.137638 | -0.176645 | -1.94209 |  |  | 253 | -1.632 | 1466.1 | -1.569231 | -0.1431269 | -1.431609
254 | -1.92 | 1472.2 | -2.125461 | -0.176768 | -1.929777 |  |  | 254 | -1.612 | 1472.1 | -1.55 | -0.1428355 | -1.412658
255 | -1.907 | 1478.2 | -2.11107 | -0.1768909 | -1.91525 |  |  | 255 | -1.588 | 1478.1 | -1.526923 | -0.1425442 | -1.389861
256 | -1.895 | 1484.2 | -2.097786 | -0.1770139 | -1.90183 |  |  | 256 | -1.57 | 1484.1 | -1.509615 | -0.1422529 | -1.372834
257 | -1.884 | 1490.2 | -2.085609 | -0.1771368 | -1.889516 |  |  | 257 | -1.543 | 1490.1 | -1.483654 | -0.1419616 | -1.347152
258 | -1.871 | 1496.1 | -2.036697 | -0.1772598 | -1.843739 |  |  | 258 | -1.515 | 1496.1 | -1.456731 | -0.1416703 | -1.320509
259 | -1.857 | 1502.1 | -2.05572 | -0.1773827 | -1.859355 |  |  | 259 | -1.492 | 1502.1 | -1.434615 | -0.141379 | -1.298674
260 | -1.844 | 1508.1 | -2.041328 | -0.1775057 | -1.844828 |  |  | 260 | -1.458 | 1508.1 | -1.401923 | -0.1410877 | -1.266262
261 | -1.831 | 1514.1 | -2.026937 | -0.1776286 | -1.8303 |  |  | 261 | -1.429 | 1514 | -1.351138 | -0.1407963 | -1.218013
262 | -1.82 | 1520.1 | -2.01476 | -0.1777516 | -1.817987 |  |  | 262 | -1.401 | 1520 | -1.347115 | -0.140505 | -1.212014
263 | -1.807 | 1526.1 | -2.000369 | -0.1778745 | -1.80346 |  |  | 263 | -1.376 | 1526 | -1.323077 | -0.1402137 | -1.188256
264 | -1.794 | 1532.1 | -1.985978 | -0.1779974 | -1.788933 |  |  | 264 | -1.337 | 1532 | -1.285577 | -0.1399224 | -1.151036
265 | -1.78 | 1538.1 | -1.97048 | -0.1781204 | -1.773298 |  |  | 265 | -1.31 | 1538 | -1.259615 | -0.1396311 | -1.125355
266 | -1.767 | 1544.1 | -1.956089 | -0.1782433 | -1.758771 |  |  | 266 | -1.266 | 1544 | -1.217308 | -0.1393398 | -1.083327
267 | -1.756 | 1550.1 | -1.943911 | -0.1783663 | -1.746458 |  |  | 267 | -1.233 | 1550 | -1.185577 | -0.1390485 | -1.051876
268 | -1.744 | 1556.1 | -1.930627 | -0.1784892 | -1.733038 |  |  | 268 | -1.197 | 1556 | -1.150962 | -0.1387572 | -1.017541
269 | -1.732 | 1562.1 | -1.917343 | -0.1786122 | -1.719618 |  |  | 269 | -1.159 | 1561.9 | -1.095849 | -0.1384658 | -0.9649281
270 | -1.72 | 1568.1 | -1.904059 | -0.1787351 | -1.706197 |  |  | 270 | -1.118 | 1567.9 | -1.075 | -0.1381745 | -0.9421399
271 | -1.709 | 1574.1 | -1.891882 | -0.1788581 | -1.693884 |  |  | 271 | -1.076 | 1573.9 | -1.034615 | -0.1378832 | -0.9020354
272 | -1.697 | 1580.1 | -1.878598 | -0.178981 | -1.680464 |  |  | 272 | -1.036 | 1579.9 | -0.9961538 | -0.1375919 | -0.8638539
273 | -1.685 | 1586.1 | -1.865314 | -0.179104 | -1.667044 |  |  | 273 | -0.998 | 1585.9 | -0.9596154 | -0.1373006 | -0.8275956
274 | -1.674 | 1592.1 | -1.853137 | -0.1792269 | -1.65473 |  |  | 274 | -0.952 | 1591.9 | -0.9153846 | -0.1370093 | -0.7836449
275 | -1.663 | 1598.1 | -1.840959 | -0.1793498 | -1.642417 |  |  | 275 | -0.906 | 1597.9 | -0.8711538 | -0.136718 | -0.7396943
276 | -1.652 | 1604.1 | -1.828782 | -0.1794728 | -1.630104 |  |  | 276 | -0.866 | 1603.9 | -0.8326923 | -0.1364266 | -0.7015128
277 | -1.642 | 1610 | -1.787417 | -0.1795957 | -1.591916 |  |  | 277 | -0.817 | 1609.8 | -0.772484 | -0.1361353 | -0.6437663
278 | -1.631 | 1616 | -1.805535 | -0.1797187 | -1.606584 |  |  | 278 | -0.762 | 1615.8 | -0.7326923 | -0.135844 | -0.6020731
279 | -1.619 | 1622 | -1.792251 | -0.1798416 | -1.593164 |  |  | 279 | -0.713 | 1621.8 | -0.6855769 | -0.1355527 | -0.5552378
280 | -1.609 | 1628 | -1.781181 | -0.1799646 | -1.581958 |  |  | 280 | -0.664 | 1627.8 | -0.6384615 | -0.1352614 | -0.5084025
281 | -1.599 | 1634 | -1.770111 | -0.1800875 | -1.570752 |  |  | 281 | -0.615 | 1633.8 | -0.5913462 | -0.1349701 | -0.4615672
282 | -1.589 | 1640 | -1.759041 | -0.1802105 | -1.559546 |  |  | 282 | -0.567 | 1639.8 | -0.5451923 | -0.1346788 | -0.4156935
283 | -1.58 | 1646 | -1.749077 | -0.1803334 | -1.549446 |  |  | 283 | -0.506 | 1645.7 | -0.4784295 | -0.1343874 | -0.3513644
284 | -1.572 | 1652 | -1.740221 | -0.1804564 | -1.540454 |  |  | 284 | -0.457 | 1651.7 | -0.4394231 | -0.1340961 | -0.3104845
285 | -1.563 | 1658 | -1.730258 | -0.1805793 | -1.530355 |  |  | 285 | -0.403 | 1657.7 | -0.3875 | -0.1338048 | -0.2588415 | -0.36 |  | -0.04134615
286 | -1.553 | 1664 | -1.719188 | -0.1807022 | -1.519149 |  |  | 286 | -0.35 | 1663.7 | -0.3365385 | -0.1335135 | -0.2081601 | -0.36 |  | 0.009615385
287 | -1.545 | 1670 | -1.710332 | -0.1808252 | -1.510157 |  |  | 287 | -0.3 | 1669.7 | -0.2884615 | -0.1332222 | -0.1603633 | -0.36 |  | 0.05769231
288 | -1.538 | 1676 | -1.702583 | -0.1809481 | -1.502271 |  |  | 288 | -0.255 | 1675.7 | -0.2451923 | -0.1329309 | -0.1173742 | -0.36 |  | 0.1009615
289 | -1.53 | 1682 | -1.693727 | -0.1810711 | -1.493279 |  |  | 289 | -0.21 | 1681.7 | -0.2019231 | -0.1326396 | -0.07438503 | -0.36 |  | 0.1442308
290 | -1.523 | 1688 | -1.685978 | -0.181194 | -1.485394 |  |  | 290 | -0.167 | 1687.6 | -0.1579006 | -0.1323483 | -0.03276367 | -0.36 |  | 0.182484
291 | -1.516 | 1694 | -1.678229 | -0.181317 | -1.477509 |  |  | 291 | -0.13 | 1693.6 | -0.125 | -0.1320569 | 0.001977826 | -0.36 |  | 0.2211538
292 | -1.509 | 1700 | -1.67048 | -0.1814399 | -1.469624 |  |  | 292 | -0.103 | 1699.6 | -0.09903846 | -0.131765625 | 0.02765925 | -0.36 |  | 0.2471154
293 | -1.502 | 1706 | -1.662731 | -0.1815629 | -1.461739 |  |  | 293 | -0.076 | 1705.6 | -0.07307692 | -0.1314743 | 0.05334068 | -0.36 |  | 0.2730769
294 | -1.495 | 1712 | -1.654982 | -0.1816858 | -1.453853 |  |  | 294 | -0.042 | 1711.6 | -0.04038462 | -0.131183 | 0.08575288 | -0.36 |  | 0.3057692
295 | -1.488 | 1718 | -1.647232 | -0.1818088 | -1.445968 |  |  | 295 | -0.014 | 1717.6 | -0.01346154 | -0.1308917 | 0.1123959 | -0.36 |  | 0.3326923
296 | -1.482 | 1724 | -1.64059 | -0.1819317 | -1.43919 |  |  | 296 | 0.004 | 1723.6 | 0.003846154 | -0.1306004 | 0.1294234 | -0.36 |  | 0.35
297 | -1.476 | 1730 | -1.633948 | -0.1820546 | -1.432412 |  |  | 297 | 0.03 | 1729.6 | 0.02884615 | -0.1303091 | 0.1541433 | -0.36 |  | 0.375
298 | -1.47 | 1736 | -1.627306 | -0.1821776 | -1.425634 |  |  | 298 | 0.059 | 1735.6 | 0.05673077 | -0.1300177 | 0.1817478 | -0.36 |  | 0.4028846
299 | -1.465 | 1742 | -1.621771 | -0.1823005 | -1.419963 |  |  | 299 | 0.078 | 1741.6 | 0.075 | -0.1297264 | 0.199737 | -0.36 |  | 0.4211538
300 | -1.46 | 1747.9 | -1.589299 | -0.1824235 | -1.39072 |  |  | 300 | 0.103 | 1747.5 | 0.09738782 | -0.1294351 | 0.2197704 | -0.36 |  | 0.4377724
301 | -1.456 | 1753.9 | -1.611808 | -0.1825464 | -1.409727 |  |  | 301 | 0.13 | 1753.5 | 0.125 | -0.1291438 | 0.2491767 | -0.36 |  | 0.4711538
302 | -1.451 | 1759.9 | -1.606273 | -0.1826694 | -1.404056 |  |  | 302 | 0.152 | 1759.5 | 0.1461538 | -0.1288525 | 0.2700505 | -0.36 |  | 0.4923077
303 | -1.446 | 1765.9 | -1.600738 | -0.1827923 | -1.398385 |  |  | 303 | 0.177 | 1765.5 | 0.1701923 | -0.1285612 | 0.2938088 | -0.36 |  | 0.5163462
304 | -1.442 | 1771.9 | -1.59631 | -0.1829153 | -1.393821 |  |  | 304 | 0.207 | 1771.5 | 0.1990385 | -0.1282699 | 0.3223749 | -0.36 |  | 0.5451923
305 | -1.438 | 1777.9 | -1.591882 | -0.1830382 | -1.389257 |  |  | 305 | 0.235 | 1777.5 | 0.2259615 | -0.1279785 | 0.3490178 | -0.36 |  | 0.5721154
306 | -1.433 | 1783.9 | -1.586347 | -0.1831612 | -1.383585 |  |  | 306 | 0.261 | 1783.5 | 0.2509615 | -0.1276872 | 0.3737377 | -0.36 |  | 0.5971154
307 | -1.428 | 1789.9 | -1.580812 | -0.1832841 | -1.377914 |  |  | 307 | 0.289 | 1789.5 | 0.2778846 | -0.1273959 | 0.4003807 | -0.36 |  | 0.6240385
308 | -1.423 | 1795.9 | -1.575277 | -0.183407 | -1.372243 |  |  | 308 | 0.323 | 1795.5 | 0.3105769 | -0.1271046 | 0.4327929 | -0.36 |  | 0.6567308
309 | -1.416 | 1801.9 | -1.567528 | -0.18353 | -1.364358 |  |  | 309 | 0.361 | 1801.5 | 0.3471154 | -0.1268133 | 0.4690512 | -0.36 |  | 0.6932692
310 | -1.411 | 1807.9 | -1.561993 | -0.1836529 | -1.358687 |  |  | 310 | 0.396 | 1807.5 | 0.3807692 | -0.126522 | 0.502425 | -0.36 |  | 0.7269231
311 | -1.405 | 1813.9 | -1.555351 | -0.1837759 | -1.351909 |  |  | 311 | 0.43 | 1813.5 | 0.4134615 | -0.1262307 | 0.5348372 | -0.36 |  | 0.7596154
312 | -1.399 | 1819.9 | -1.548708 | -0.1838988 | -1.34513 |  |  | 312 | 0.469 | 1819.4 | 0.4434455 | -0.1259394 | 0.5625228 | -0.36 |  | 0.7838301
313 | -1.393 | 1825.9 | -1.542066 | -0.1840218 | -1.338352 |  |  | 313 | 0.517 | 1825.4 | 0.4971154 | -0.125648 | 0.6179308 | -0.36 |  | 0.8432692
314 | -1.389 | 1831.9 | -1.537638 | -0.1841447 | -1.333788 |  |  | 314 | 0.557 | 1831.4 | 0.5355769 | -0.1253567 | 0.6561122 | -0.36 |  | 0.8817308
315 | -1.385 | 1837.9 | -1.53321 | -0.1842677 | -1.329224 |  |  | 315 | 0.6 | 1837.4 | 0.5769231 | -0.1250654 | 0.6971783 | -0.36 |  | 0.9230769
316 | -1.38 | 1843.9 | -1.527675 | -0.1843906 | -1.323553 |  |  | 316 | 0.642 | 1843.4 | 0.6173077 | -0.1247741 | 0.7372828 | -0.36 |  | 0.9634615
317 | -1.377 | 1849.9 | -1.524354 | -0.1845136 | -1.320096 |  |  | 317 | 0.688 | 1849.4 | 0.6615385 | -0.1244828 | 0.7812334 | -0.36 |  | 1.007692
318 | -1.374 | 1855.9 | -1.521033 | -0.1846365 | -1.316639 |  |  | 318 | 0.726 | 1855.4 | 0.6980769 | -0.1241915 | 0.8174918 | -0.36 |  | 1.044231
319 | -1.373 | 1861.9 | -1.519926 | -0.1847594 | -1.315395 |  |  | 319 | 0.77 | 1861.4 | 0.7403846 | -0.1239002 | 0.8595194 | -0.36 |  | 1.086538
320 | -1.372 | 1867.9 | -1.518819 | -0.1848824 | -1.314152 |  |  | 320 | 0.807 | 1867.4 | 0.7759615 | -0.1236088 | 0.8948162 | -0.36 |  | 1.122115
321 | -1.371 | 1873.9 | -1.517712 | -0.1850053 | -1.312909 |  |  | 321 | 0.846 | 1873.3 | 0.7999038 | -0.1233175 | 0.9165022 | -0.36 |  | 1.140288
322 | -1.371 | 1879.9 | -1.517712 | -0.1851283 | -1.312773 |  |  | 322 | 0.873 | 1879.3 | 0.8394231 | -0.1230262 | 0.9577175 | -0.36 |  | 1.185577
323 | -1.371 | 1885.9 | -1.517712 | -0.1852512 | -1.312637 |  |  | 323 | 0.897 | 1885.3 | 0.8625 | -0.1227349 | 0.9805143 | -0.36 |  | 1.208654
324 | -1.371 | 1891.9 | -1.517712 | -0.1853742 | -1.312501 |  |  | 324 | 0.921 | 1891.3 | 0.8855769 | -0.1224436 | 1.003311 | -0.36 |  | 1.231731
325 | -1.37 | 1897.9 | -1.516605 | -0.1854971 | -1.311258 |  |  | 325 | 0.935 | 1897.3 | 0.8990385 | -0.1221523 | 1.016493 | -0.36 |  | 1.245192
326 | -1.369 | 1903.9 | -1.515498 | -0.1856201 | -1.310015 |  |  | 326 | 0.946 | 1903.3 | 0.9096154 | -0.121861 | 1.026789 | -0.36 |  | 1.255769
327 | -1.366 | 1909.9 | -1.512177 | -0.185743 | -1.306558 |  |  | 327 | 0.951 | 1909.3 | 0.9144231 | -0.1215697 | 1.031317 | -0.36 |  | 1.260577
328 | -1.362 | 1915.9 | -1.507749 | -0.185866 | -1.301993 |  |  | 328 | 0.949 | 1915.3 | 0.9125 | -0.1212783 | 1.029114 | -0.36 |  | 1.258654
329 | -1.359 | 1921.9 | -1.504428 | -0.1859889 | -1.298536 |  |  | 329 | 0.926 | 1921.3 | 0.8903846 | -0.120987 | 1.006718 | -0.36 |  | 1.236538
330 | -1.354 | 1927.9 | -1.498893 | -0.1861118 | -1.292865 |  |  | 330 | 0.881 | 1927.3 | 0.8471154 | -0.1206957 | 0.963169 | -0.36 |  | 1.193269
331 | -1.349 | 1933.9 | -1.493358 | -0.1862348 | -1.287194 |  |  | 331 | 0.813 | 1933.4 | 0.7947596 | -0.1204044 | 0.9124626 | -0.36 |  | 1.146683
332 | -1.342 | 1939.9 | -1.485609 | -0.1863577 | -1.279309 |  |  | 332 | 0.737 | 1939.4 | 0.7086538 | -0.1201131 | 0.8241472 | -0.36 |  | 1.054808
333 | -1.337 | 1945.9 | -1.480074 | -0.1864807 | -1.273638 |  |  | 333 | 0.644 | 1945.4 | 0.6192308 | -0.1198218 | 0.734444 | -0.36 |  | 0.9653846
334 | -1.33 | 1951.9 | -1.472325 | -0.1866036 | -1.265752 |  |  | 334 | 0.552 | 1951.4 | 0.5307692 | -0.1195305 | 0.6457024 | -0.36 |  | 0.8769231
335 | -1.323 | 1957.9 | -1.464576 | -0.1867266 | -1.257867 |  |  | 335 | 0.458 | 1957.5 | 0.4477244 | -0.1192391 | 0.5642883 | -0.36 |  | 0.7996474
336 | -1.316 | 1963.9 | -1.456827 | -0.1868495 | -1.249982 |  |  | 336 | 0.36 | 1963.5 | 0.3461538 | -0.1189478 | 0.4605268 | -0.36 |  | 0.6923077
337 | -1.307 | 1969.9 | -1.446863 | -0.1869725 | -1.239883 |  |  | 337 | 0.258 | 1969.5 | 0.2480769 | -0.1186565 | 0.3621697 | -0.36 |  | 0.5942308
338 | -1.3 | 1975.9 | -1.439114 | -0.1870954 | -1.231998 |  |  | 338 | 0.168 | 1975.5 | 0.1615385 | -0.1183652 | 0.2753512 | -0.36 |  | 0.5076923
339 | -1.292 | 1981.9 | -1.430258 | -0.1872184 | -1.223006 |  |  | 339 | 0.081 | 1981.6 | 0.07918269 | -0.1180739 | 0.1946075 | -0.36 |  | 0.4311058
340 | -1.284 | 1987.9 | -1.421402 | -0.1873413 | -1.214013 |  |  | 340 | 0.002 | 1987.6 | 0.001923077 | -0.1177826 | 0.1151756 | -0.36 |  | 0.3480769
341 | -1.274 | 1993.9 | -1.410332 | -0.1874642 | -1.202807 |  |  | 341 | -0.062 | 1993.6 | -0.05961538 | -0.1174913 | 0.05335698 | -0.36 |  | 0.2865385
342 | -1.266 | 1999.9 | -1.401476 | -0.1875872 | -1.193815 |  |  | 342 | -0.125 | 1999.6 | -0.1201923 | -0.1171999 | -0.007500051 | -0.36 |  | 0.2259615
343 | -1.258 | 2005.9 | -1.39262 | -0.1877101 | -1.184823 |  |  | 343 | -0.18 | 2005.6 | -0.1730769 | -0.1169086 | -0.06066478 | -0.36 |  | 0.1730769
344 | -1.249 | 2011.9 | -1.382657 | -0.1878331 | -1.174724 |  |  | 344 | -0.222 | 2011.7 | -0.2170192 | -0.1166173 | -0.1030183 | -0.36 |  | 0.1349038
345 | -1.241 | 2017.9 | -1.373801 | -0.187956 | -1.165731 |  |  | 345 | -0.257 | 2017.7 | -0.2471154 | -0.116326 | -0.1352635 | -0.36 |  | 0.09903846
346 | -1.232 | 2023.9 | -1.363838 | -0.188079 | -1.155632 |  |  | 346 | -0.285 | 2023.7 | -0.2740385 | -0.1160347 | -0.1624666 | -0.36 |  | 0.07211538
347 | -1.223 | 2029.9 | -1.353875 | -0.1882019 | -1.145533 |  |  | 347 | -0.305 | 2029.7 | -0.2932692 | -0.1157434 | -0.1819775 | -0.36 |  | 0.05288462
348 | -1.213 | 2035.9 | -1.342804 | -0.1883249 | -1.134327 |  |  | 348 | -0.32 | 2035.7 | -0.3076923 | -0.1154521 | -0.1966807 | -0.36 |  | 0.03846154
349 | -1.204 | 2041.8 | -1.310627 | -0.1884478 | -1.10549 |  |  | 349 | -0.336 | 2041.7 | -0.3230769 | -0.1151608 | -0.2123454 | -0.36 |  | 0.02307692
350 | -1.193 | 2047.8 | -1.320664 | -0.1885708 | -1.111914 |  |  | 350 | -0.347 | 2047.7 | -0.3336538 | -0.1148694 | -0.2232025 | -0.36 |  | 0.0125
351 | -1.184 | 2053.8 | -1.310701 | -0.1886937 | -1.101815 |  |  | 351 | -0.356 | 2053.7 | -0.3423077 | -0.114578125 | -0.2321364 | -0.36 |  | 0.003846154
352 | -1.175 | 2059.8 | -1.300738 | -0.1888166 | -1.091716 |  |  | 352 | -0.363 | 2059.7 | -0.3490385 | -0.1142868 | -0.2391473 | -0.36 |  | -0.002884615
353 | -1.165 | 2065.8 | -1.289668 | -0.1889396 | -1.08051 |  |  | 353 | -0.367 | 2065.7 | -0.3528846 | -0.1139955 | -0.2432736
354 | -1.155 | 2071.8 | -1.278598 | -0.1890625 | -1.069303 |  |  | 354 | -0.369 | 2071.7 | -0.3548077 | -0.1137042 | -0.2454767
355 | -1.146 | 2077.8 | -1.268635 | -0.1891855 | -1.059204 |  |  | 355 | -0.369 | 2077.7 | -0.3548077 | -0.1134129 | -0.2457569
356 | -1.136 | 2083.8 | -1.257565 | -0.1893084 | -1.047998 |  |  | 356 | -0.366 | 2083.7 | -0.3519231 | -0.1131216 | -0.2431523
357 | -1.125 | 2089.8 | -1.245387 | -0.1894314 | -1.035685 |  |  | 357 | -0.362 | 2089.7 | -0.3480769 | -0.1128302 | -0.2395863
358 | -1.115 | 2095.8 | -1.234317 | -0.1895543 | -1.024479 |  |  | 358 | -0.358 | 2095.7 | -0.3442308 | -0.1125389 | -0.2360203
359 | -1.104 | 2101.8 | -1.22214 | -0.1896773 | -1.012165 |  |  | 359 | -0.352 | 2101.7 | -0.3384615 | -0.1122476 | -0.2305311
360 | -1.095 | 2107.8 | -1.212177 | -0.1898002 | -1.002066 |  |  | 360 | -0.345 | 2107.7 | -0.3317308 | -0.1119563 | -0.2240805
361 | -1.083 | 2113.8 | -1.198893 | -0.1899231 | -0.988646 |  |  | 361 | -0.338 | 2113.7 | -0.325 | -0.111665 | -0.2176298
362 | -1.075 | 2119.8 | -1.190037 | -0.1900461 | -0.9796538 |  |  | 362 | -0.329 | 2119.7 | -0.3163462 | -0.1113737 | -0.2092561
363 | -1.066 | 2125.8 | -1.180074 | -0.190169 | -0.9695546 |  |  | 363 | -0.32 | 2125.7 | -0.3076923 | -0.1110824 | -0.2008823
364 | -1.059 | 2131.8 | -1.172325 | -0.190292 | -0.9616694 |  |  | 364 | -0.312 | 2131.7 | -0.3 | -0.110791 | -0.1934701
365 | -1.05 | 2137.8 | -1.162362 | -0.1904149 | -0.9515702 |  |  | 365 | -0.303 | 2137.7 | -0.2913462 | -0.1104997 | -0.1850964
366 | -1.043 | 2143.8 | -1.154613 | -0.1905379 | -0.943685 |  |  | 366 | -0.295 | 2143.7 | -0.2836538 | -0.1102084 | -0.1776842
367 | -1.036 | 2149.8 | -1.146863 | -0.1906608 | -0.9357998 |  |  | 367 | -0.285 | 2149.7 | -0.2740385 | -0.1099171 | -0.1683489
368 | -1.03 | 2155.8 | -1.140221 | -0.1907838 | -0.9290217 |  |  | 368 | -0.278 | 2155.7 | -0.2673077 | -0.1096258 | -0.1618983
369 | -1.024 | 2161.8 | -1.133579 | -0.1909067 | -0.9222435 |  |  | 369 | -0.269 | 2161.7 | -0.2586538 | -0.1093345 | -0.1535245
370 | -1.02 | 2167.8 | -1.129151 | -0.1910297 | -0.9176793 |  |  | 370 | -0.262 | 2167.7 | -0.2519231 | -0.1090432 | -0.1470739
371 | -1.017 | 2173.8 | -1.12583 | -0.1911526 | -0.9142222 |  |  | 371 | -0.255 | 2173.7 | -0.2451923 | -0.1087519 | -0.1406232
372 | -1.012 | 2179.8 | -1.120295 | -0.1912755 | -0.9085511 |  |  | 372 | -0.247 | 2179.7 | -0.2375 | -0.1084605 | -0.133211
373 | -1.009 | 2185.8 | -1.116974 | -0.1913985 | -0.9050939 |  |  | 373 | -0.24 | 2185.7 | -0.2307692 | -0.1081692 | -0.1267604
374 | -1.007 | 2191.8 | -1.11476 | -0.1915214 | -0.9027438 |  |  | 374 | -0.232 | 2191.7 | -0.2230769 | -0.1078779 | -0.1193482
375 | -1.004 | 2197.8 | -1.111439 | -0.1916444 | -0.8992867 |  |  | 375 | -0.224 | 2197.7 | -0.2153846 | -0.1075866 | -0.111936
376 | -1.002 | 2203.8 | -1.109225 | -0.1917673 | -0.8969365 |  |  | 376 | -0.217 | 2203.7 | -0.2086538 | -0.1072953 | -0.1054853
377 | -1 | 2209.8 | -1.107011 | -0.1918903 | -0.8945864 |  |  | 377 | -0.208 | 2209.7 | -0.2 | -0.107004 | -0.09711156
378 | -0.999 | 2215.8 | -1.105904 | -0.1920132 | -0.8933433 |  |  | 378 | -0.204 | 2215.7 | -0.1961538 | -0.1067127 | -0.09354552
379 | -0.995 | 2221.8 | -1.101476 | -0.1921362 | -0.8887792 |  |  | 379 | -0.191 | 2221.7 | -0.1836538 | -0.1064213 | -0.08132563
380 | -0.994 | 2227.8 | -1.100369 | -0.1922591 | -0.887536 |  |  | 380 | -0.187 | 2227.7 | -0.1798077 | -0.10613 | -0.07775958
381 | -0.99 | 2233.8 | -1.095941 | -0.1923821 | -0.8829719 |  |  | 381 | -0.179 | 2233.7 | -0.1721154 | -0.1058387 | -0.07034739
382 | -0.987 | 2239.8 | -1.09262 | -0.192505 | -0.8795148 |  |  | 382 | -0.173 | 2239.7 | -0.1663462 | -0.1055474 | -0.06485826
383 | -0.982 | 2245.8 | -1.087085 | -0.1926279 | -0.8738436 |  |  | 383 | -0.167 | 2245.7 | -0.1605769 | -0.1052561 | -0.05936914
384 | -0.977 | 2251.8 | -1.08155 | -0.1927509 | -0.8681724 |  |  | 384 | -0.161 | 2251.7 | -0.1548077 | -0.1049648 | -0.05388002
385 | -0.971 | 2257.8 | -1.074908 | -0.1928738 | -0.8613943 |  |  | 385 | -0.155 | 2257.7 | -0.1490385 | -0.1046735 | -0.0483909
386 | -0.964 | 2263.8 | -1.067159 | -0.1929968 | -0.8535091 |  |  | 386 | -0.149 | 2263.7 | -0.1432692 | -0.1043822 | -0.04290178
387 | -0.957 | 2269.8 | -1.05941 | -0.1931197 | -0.8456239 |  |  | 387 | -0.144 | 2269.7 | -0.1384615 | -0.1040908 | -0.0383742
388 | -0.95 | 2275.8 | -1.051661 | -0.1932427 | -0.8377387 |  |  | 388 | -0.138 | 2275.7 | -0.1326923 | -0.1037995 | -0.03288507
389 | -0.943 | 2281.8 | -1.043911 | -0.1933656 | -0.8298536 |  |  | 389 | -0.133 | 2281.7 | -0.1278846 | -0.1035082 | -0.02835749
390 | -0.934 | 2287.8 | -1.033948 | -0.1934886 | -0.8197544 |  |  | 390 | -0.127 | 2287.7 | -0.1221154 | -0.1032169 | -0.02286837
391 | -0.926 | 2293.8 | -1.025092 | -0.1936115 | -0.8107622 |  |  | 391 | -0.122 | 2293.7 | -0.1173077 | -0.1029256 | -0.01834079
392 | -0.918 | 2299.8 | -1.016236 | -0.1937345 | -0.80177 |  |  | 392 | -0.117 | 2299.7 | -0.1125 | -0.1026343 | -0.0138132
393 | -0.91 | 2305.8 | -1.00738 | -0.1938574 | -0.7927778 |  |  | 393 | -0.113 | 2305.7 | -0.1086538 | -0.102343 | -0.01024716
394 | -0.901 | 2311.8 | -0.997417 | -0.1939803 | -0.7826786 |  |  | 394 | -0.108 | 2311.7 | -0.1038462 | -0.1020516 | -0.005719575
395 | -0.892 | 2317.8 | -0.9874539 | -0.1941033 | -0.7725794 |  |  | 395 | -0.105 | 2317.7 | -0.1009615 | -0.1017603 | -0.003115069
396 | -0.884 | 2323.8 | -0.9785978 | -0.1942262 | -0.7635872 |  |  | 396 | -0.101 | 2323.7 | -0.09711538 | -0.101469 | 0.0004509758
397 | -0.875 | 2329.8 | -0.9686347 | -0.1943492 | -0.753488 |  |  | 397 | -0.097 | 2329.7 | -0.09326923 | -0.1011777 | 0.00401702
398 | -0.866 | 2335.8 | -0.9586716 | -0.1944721 | -0.7433888 |  |  | 398 | -0.094 | 2335.7 | -0.09038462 | -0.1008864 | 0.006621527
399 | -0.859 | 2341.8 | -0.9509225 | -0.1945951 | -0.7355036 |  |  | 399 | -0.09 | 2341.7 | -0.08653846 | -0.1005951 | 0.01018757
400 | -0.85 | 2347.7 | -0.9252768 | -0.194718 | -0.7133143 |  |  | 400 | -0.088 | 2347.7 | -0.08461538 | -0.1003038 | 0.01183054
401 | -0.842 | 2353.8 | -0.9476384 | -0.194841 | -0.7283524 |  |  | 401 | -0.085 | 2353.7 | -0.08173077 | -0.1000124 | 0.01443505
402 | -0.834 | 2359.8 | -0.9232472 | -0.1949639 | -0.70742 |  |  | 402 | -0.083 | 2359.7 | -0.07980769 | -0.09972113 | 0.01607801
403 | -0.827 | 2365.8 | -0.9154982 | -0.1950869 | -0.6995348 |  |  | 403 | -0.08 | 2365.7 | -0.07692308 | -0.09942982 | 0.01868252
404 | -0.819 | 2371.7 | -0.8915314 | -0.1952098 | -0.6790336 |  |  | 404 | -0.079 | 2371.7 | -0.07596154 | -0.09913851 | 0.01936395
405 | -0.812 | 2377.7 | -0.898893 | -0.1953327 | -0.6826575 |  |  | 405 | -0.076 | 2377.7 | -0.07307692 | -0.09884719 | 0.02196845
406 | -0.805 | 2383.7 | -0.8911439 | -0.1954557 | -0.6747723 |  |  | 406 | -0.073 | 2383.7 | -0.07019231 | -0.09855588 | 0.02457296
407 | -0.799 | 2389.7 | -0.8845018 | -0.1955786 | -0.6679941 |  |  | 407 | -0.071 | 2389.7 | -0.06826923 | -0.09826457 | 0.02621593
408 | -0.793 | 2395.7 | -0.8778598 | -0.1957016 | -0.661216 |  |  | 408 | -0.07 | 2395.7 | -0.06730769 | -0.09797325 | 0.02689736
409 | -0.787 | 2401.7 | -0.8712177 | -0.1958245 | -0.6544378 |  |  | 409 | -0.069 | 2401.7 | -0.06634615 | -0.09768194 | 0.02757879
410 | -0.781 | 2407.8 | -0.8789852 | -0.1959475 | -0.6584539 |  |  | 410 | -0.068 | 2407.7 | -0.06538462 | -0.097390625 | 0.02826022
411 | -0.775 | 2413.8 | -0.8579336 | -0.1960704 | -0.6408815 |  |  | 411 | -0.067 | 2413.7 | -0.06442308 | -0.09709931 | 0.02894165
412 | -0.77 | 2419.8 | -0.8523985 | -0.1961934 | -0.6352103 |  |  | 412 | -0.066 | 2419.7 | -0.06346154 | -0.096808 | 0.02962307
413 | -0.765 | 2425.8 | -0.8468635 | -0.1963163 | -0.6295391 |  |  | 413 | -0.065 | 2425.7 | -0.0625 | -0.09651668 | 0.0303045
414 | -0.76 | 2431.8 | -0.8413284 | -0.1964393 | -0.623868 |  |  | 414 | -0.063 | 2431.7 | -0.06057692 | -0.09622537 | 0.03194747
415 | -0.756 | 2437.8 | -0.8369004 | -0.1965622 | -0.6193038 |  |  | 415 | -0.062 | 2437.7 | -0.05961538 | -0.09593406 | 0.0326289
416 | -0.752 | 2443.8 | -0.8324723 | -0.1966851 | -0.6147397 |  |  | 416 | -0.061 | 2443.7 | -0.05865385 | -0.09564274 | 0.03331033
417 | -0.747 | 2449.8 | -0.8269373 | -0.1968081 | -0.6090685 |  |  | 417 | -0.06 | 2449.7 | -0.05769231 | -0.09535143 | 0.03399176
418 | -0.743 | 2455.8 | -0.8225092 | -0.196931 | -0.6045044 |  |  | 418 | -0.058 | 2455.7 | -0.05576923 | -0.09506012 | 0.03563473
419 | -0.739 | 2461.8 | -0.8180812 | -0.197054 | -0.5999402 |  |  | 419 | -0.056 | 2461.7 | -0.05384615 | -0.0947688 | 0.0372777
420 | -0.735 | 2467.8 | -0.8136531 | -0.1971769 | -0.5953761 |  |  | 420 | -0.055 | 2467.7 | -0.05288462 | -0.09447749 | 0.03795912
421 | -0.731 | 2473.8 | -0.8092251 | -0.1972999 | -0.5908119 |  |  | 421 | -0.054 | 2473.8 | -0.05278846 | -0.09418618 | 0.03928456
422 | -0.727 | 2479.8 | -0.804797 | -0.1974228 | -0.5862478 |  |  | 422 | -0.054 | 2479.7 | -0.05105769 | -0.09389486 | 0.0377211
423 | -0.724 | 2485.8 | -0.801476 | -0.1975458 | -0.5827907 |  |  | 423 | -0.053 | 2485.7 | -0.05096154 | -0.09360355 | 0.03904187
424 | -0.721 | 2491.8 | -0.798155 | -0.1976687 | -0.5793335 |  |  | 424 | -0.05 | 2491.7 | -0.04807692 | -0.09331224 | 0.04164638
425 | -0.717 | 2497.8 | -0.7937269 | -0.1977917 | -0.5747694 |  |  | 425 | -0.048 | 2497.7 | -0.04615385 | -0.09302092 | 0.04328935
426 | -0.713 | 2503.8 | -0.7892989 | -0.1979146 | -0.5702052 |  |  | 426 | -0.047 | 2503.7 | -0.04519231 | -0.09272961 | 0.04397078
427 | -0.71 | 2509.8 | -0.7859779 | -0.1980375 | -0.5667481 |  |  | 427 | -0.045 | 2509.8 | -0.04399038 | -0.09243829 | 0.04637397
428 | -0.706 | 2515.8 | -0.7815498 | -0.1981605 | -0.562184 |  |  | 428 | -0.042 | 2515.8 | -0.04038462 | -0.09214698 | 0.04821825
429 | -0.702 | 2521.8 | -0.7771218 | -0.1982834 | -0.5576198 |  |  | 429 | -0.04 | 2521.8 | -0.03846154 | -0.09185567 | 0.04986122
430 | -0.699 | 2527.8 | -0.7738007 | -0.1984064 | -0.5541627 |  |  | 430 | -0.038 | 2527.8 | -0.03653846 | -0.09156435 | 0.05150419
431 | -0.695 | 2533.8 | -0.7693727 | -0.1985293 | -0.5495985 |  |  | 431 | -0.036 | 2533.8 | -0.03461538 | -0.09127304 | 0.05314715
432 | -0.692 | 2539.8 | -0.7660517 | -0.1986523 | -0.5461414 |  |  | 432 | -0.035 | 2539.8 | -0.03365385 | -0.09098173 | 0.05382858
433 | -0.689 | 2545.8 | -0.7627306 | -0.1987752 | -0.5426843 |  |  | 433 | -0.033 | 2545.8 | -0.03173077 | -0.09069041 | 0.05547155
434 | -0.686 | 2551.8 | -0.7594096 | -0.1988982 | -0.5392271 |  |  | 434 | -0.03 | 2551.8 | -0.02884615 | -0.0903991 | 0.05807606
435 | -0.684 | 2557.8 | -0.7571956 | -0.1990211 | -0.536877 |  |  | 435 | -0.028 | 2557.8 | -0.02692308 | -0.09010779 | 0.05971903
436 | -0.68 | 2563.8 | -0.7527675 | -0.1991441 | -0.5323129 |  |  | 436 | -0.027 | 2563.8 | -0.02596154 | -0.08981647 | 0.06040045
437 | -0.677 | 2569.8 | -0.7494465 | -0.199267 | -0.5288557 |  |  | 437 | -0.025 | 2569.7 | -0.02363782 | -0.08952516 | 0.06100936
438 | -0.675 | 2575.8 | -0.7472325 | -0.1993899 | -0.5265056 |  |  | 438 | -0.023 | 2575.8 | -0.02248397 | -0.08923385 | 0.06474783
439 | -0.671 | 2581.8 | -0.7428044 | -0.1995129 | -0.5219414 |  |  | 439 | -0.02 | 2581.8 | -0.01923077 | -0.08894253 | 0.0662909
440 | -0.668 | 2587.8 | -0.7394834 | -0.1996358 | -0.5184843 |  |  | 440 | -0.017 | 2587.8 | -0.01634615 | -0.08865122 | 0.0688954
441 | -0.665 | 2593.8 | -0.7361624 | -0.1997588 | -0.5150272 |  |  | 441 | -0.015 | 2593.8 | -0.01442308 | -0.0883599 | 0.07053837
442 | -0.662 | 2599.8 | -0.7328413 | -0.1998817 | -0.51157 |  |  | 442 | -0.013 | 2599.8 | -0.0125 | -0.08806859 | 0.07218134
443 | -0.66 | 2605.8 | -0.7306273 | -0.2000047 | -0.5092199 |  |  | 443 | -0.011 | 2605.8 | -0.01057692 | -0.08777728 | 0.07382431
444 | -0.656 | 2611.8 | -0.7261993 | -0.2001276 | -0.5046558 |  |  | 444 | -0.008 | 2611.8 | -0.007692308 | -0.08748596 | 0.07642881
445 | -0.652 | 2617.8 | -0.7217712 | -0.2002506 | -0.5000916 |  |  | 445 | -0.006 | 2617.8 | -0.005769231 | -0.08719465 | 0.07807178
446 | -0.648 | 2623.8 | -0.7173432 | -0.2003735 | -0.4955275 |  |  | 446 | -0.004 | 2623.8 | -0.003846154 | -0.08690334 | 0.07971475
447 | -0.645 | 2629.8 | -0.7140221 | -0.2004965 | -0.4920703 |  |  | 447 | -0.002 | 2629.8 | -0.001923077 | -0.08661202 | 0.08135771
448 | -0.642 | 2635.8 | -0.7107011 | -0.2006194 | -0.4886132 |  |  | 448 | 0.001 | 2635.8 | 0.0009615385 | -0.08632071 | 0.08396222
449 | -0.638 | 2641.8 | -0.7062731 | -0.2007423 | -0.4840491 |  |  | 449 | 0.003 | 2641.8 | 0.002884615 | -0.0860294 | 0.08560519
450 | -0.635 | 2647.8 | -0.702952 | -0.2008653 | -0.4805919 |  |  | 450 | 0.007 | 2647.8 | 0.006730769 | -0.08573808 | 0.08917123
451 | -0.63 | 2653.8 | -0.697417 | -0.2009882 | -0.4749208 |  |  | 451 | 0.008 | 2653.8 | 0.007692308 | -0.08544677 | 0.08985266
452 | -0.627 | 2659.8 | -0.6940959 | -0.2011112 | -0.4714636 |  |  | 452 | 0.011 | 2659.8 | 0.01057692 | -0.08515546 | 0.09245717
453 | -0.623 | 2665.8 | -0.6896679 | -0.2012341 | -0.4668995 |  |  | 453 | 0.013 | 2665.8 | 0.0125 | -0.08486414 | 0.09410014
454 | -0.618 | 2671.8 | -0.6841328 | -0.2013571 | -0.4612283 |  |  | 454 | 0.015 | 2671.8 | 0.01442308 | -0.08457283 | 0.0957431
455 | -0.614 | 2677.8 | -0.6797048 | -0.20148 | -0.4566642 |  |  | 455 | 0.017 | 2677.8 | 0.01634615 | -0.08428151 | 0.09738607
456 | -0.61 | 2683.8 | -0.6752768 | -0.201603 | -0.4521 |  |  | 456 | 0.016 | 2683.8 | 0.01538462 | -0.0839902 | 0.09614442
457 | -0.606 | 2689.8 | -0.6708487 | -0.2017259 | -0.4475359 |  |  | 457 | 0.018 | 2689.8 | 0.01730769 | -0.08369889 | 0.09778739
458 | -0.602 | 2695.8 | -0.6664207 | -0.2018489 | -0.4429717 |  |  | 458 | 0.02 | 2695.8 | 0.01923077 | -0.08340757 | 0.09943036
459 | -0.598 | 2701.8 | -0.6619926 | -0.2019718 | -0.4384076 |  |  | 459 | 0.023 | 2701.8 | 0.02211538 | -0.08311626 | 0.1020349
460 | -0.593 | 2707.8 | -0.6564576 | -0.2020947 | -0.4327364 |  |  | 460 | 0.027 | 2707.8 | 0.02596154 | -0.08282495 | 0.1056009
461 | -0.589 | 2713.8 | -0.6520295 | -0.2022177 | -0.4281723 |  |  | 461 | 0.029 | 2713.8 | 0.02788462 | -0.08253363 | 0.1072439
462 | -0.585 | 2719.8 | -0.6476015 | -0.2023406 | -0.4236082 |  |  | 462 | 0.029 | 2719.8 | 0.02788462 | -0.08224232 | 0.1069638
463 | -0.581 | 2725.8 | -0.6431734 | -0.2024636 | -0.419044 |  |  | 463 | 0.031 | 2725.8 | 0.02980769 | -0.08195101 | 0.1086067
464 | -0.577 | 2731.8 | -0.6387454 | -0.2025865 | -0.4144799 |  |  | 464 | 0.032 | 2731.8 | 0.03076923 | -0.08165969 | 0.1092882
465 | -0.573 | 2737.8 | -0.6343173 | -0.2027095 | -0.4099157 |  |  | 465 | 0.035 | 2737.8 | 0.03365385 | -0.08136838 | 0.1118927
466 | -0.569 | 2743.8 | -0.6298893 | -0.2028324 | -0.4053516 |  |  | 466 | 0.036 | 2743.8 | 0.03461538 | -0.08107707 | 0.1125741
467 | -0.565 | 2749.8 | -0.6254613 | -0.2029554 | -0.4007874 |  |  | 467 | 0.037 | 2749.8 | 0.03557692 | -0.08078575 | 0.1132555
468 | -0.56 | 2755.8 | -0.6199262 | -0.2030783 | -0.3951163 |  |  | 468 | 0.039 | 2755.8 | 0.0375 | -0.08049444 | 0.1148985
469 | -0.555 | 2761.8 | -0.6143911 | -0.2032013 | -0.3894451 |  |  | 469 | 0.04 | 2761.8 | 0.03846154 | -0.080203125 | 0.1155799
470 | -0.552 | 2767.8 | -0.6110701 | -0.2033242 | -0.385988 |  |  | 470 | 0.042 | 2767.8 | 0.04038462 | -0.07991181 | 0.1172229
471 | -0.547 | 2773.8 | -0.6055351 | -0.2034471 | -0.3803168 |  |  | 471 | 0.044 | 2773.8 | 0.04230769 | -0.0796205 | 0.1188659
472 | -0.54 | 2779.8 | -0.597786 | -0.2035701 | -0.3724316 |  |  | 472 | 0.045 | 2779.8 | 0.04326923 | -0.07932918 | 0.1195473
473 | -0.535 | 2785.8 | -0.5922509 | -0.203693 | -0.3667605 |  |  | 473 | 0.047 | 2785.8 | 0.04519231 | -0.07903787 | 0.1211903
474 | -0.529 | 2791.8 | -0.5856089 | -0.203816 | -0.3599823 |  |  | 474 | 0.048 | 2791.8 | 0.04615385 | -0.07874656 | 0.1218717
475 | -0.523 | 2797.8 | -0.5789668 | -0.2039389 | -0.3532041 |  |  | 475 | 0.051 | 2797.8 | 0.04903846 | -0.07845524 | 0.1244762
476 | -0.517 | 2803.8 | -0.5723247 | -0.2040619 | -0.346426 |  |  | 476 | 0.051 | 2803.8 | 0.04903846 | -0.07816393 | 0.1241961
477 | -0.491 | 2809.9 | -0.5526015 | -0.2041848 | -0.3227994 |  |  | 477 | 0.052 | 2809.8 | 0.05 | -0.07787262 | 0.1248775
478 | -0.482 | 2816.1 | -0.5513653 | -0.2043078 | -0.3176553 |  |  | 478 | 0.053 | 2815.8 | 0.05096154 | -0.0775813 | 0.1255589
479 | -0.49 | 2822.1 | -0.5424354 | -0.2044307 | -0.3161284 |  |  | 479 | 0.057 | 2821.8 | 0.05480769 | -0.07728999 | 0.129125
480 | -0.492 | 2828 | -0.535572 | -0.2045537 | -0.3129029 |  |  | 480 | 0.059 | 2827.8 | 0.05673077 | -0.07699868 | 0.130768
481 | -0.489 | 2833.9 | -0.5323063 | -0.2046766 | -0.3095033 |  |  | 481 | 0.059 | 2833.8 | 0.05673077 | -0.07670736 | 0.1304878
482 | -0.484 | 2839.9 | -0.5357934 | -0.2047995 | -0.309078 |  |  | 482 | 0.062 | 2839.8 | 0.05961538 | -0.07641605 | 0.1330924
483 | -0.479 | 2845.9 | -0.5302583 | -0.2049225 | -0.3034068 |  |  | 483 | 0.064 | 2845.8 | 0.06153846 | -0.07612474 | 0.1347353
484 | -0.474 | 2851.8 | -0.5159779 | -0.2050454 | -0.2927734 |  |  | 484 | 0.065 | 2851.8 | 0.0625 | -0.07583342 | 0.1354168
485 | -0.468 | 2857.8 | -0.5180812 | -0.2051684 | -0.2909575 |  |  | 485 | 0.069 | 2857.8 | 0.06634615 | -0.07554211 | 0.1389828
486 | -0.463 | 2863.8 | -0.5125461 | -0.2052913 | -0.2852864 |  |  | 486 | 0.071 | 2863.8 | 0.06826923 | -0.07525079 | 0.1406258
487 | -0.457 | 2869.8 | -0.5059041 | -0.2054143 | -0.2785082 |  |  | 487 | 0.072 | 2869.8 | 0.06923077 | -0.07495948 | 0.1413072
488 | -0.452 | 2875.8 | -0.500369 | -0.2055372 | -0.272837 |  |  | 488 | 0.073 | 2875.9 | 0.07136218 | -0.07466817 | 0.1443551
489 | -0.445 | 2881.8 | -0.4926199 | -0.2056602 | -0.2649519 |  |  | 489 | 0.073 | 2881.9 | 0.07019231 | -0.07437685 | 0.1417085
490 | -0.44 | 2887.8 | -0.4870849 | -0.2057831 | -0.2592807 |  |  | 490 | 0.073 | 2887.9 | 0.07019231 | -0.07408554 | 0.1414284
491 | -0.434 | 2893.8 | -0.4804428 | -0.2059061 | -0.2525025 |  |  | 491 | 0.073 | 2893.9 | 0.07019231 | -0.07379423 | 0.1411483
492 | -0.429 | 2899.8 | -0.4749077 | -0.206029 | -0.2468314 |  |  | 492 | 0.072 | 2899.9 | 0.06923077 | -0.07350291 | 0.1399066
493 | -0.424 | 2905.8 | -0.4693727 | -0.2061519 | -0.2411602 |  |  | 493 | 0.072 | 2905.9 | 0.06923077 | -0.0732116 | 0.1396265
494 | -0.419 | 2911.8 | -0.4638376 | -0.2062749 | -0.2354891 |  |  | 494 | 0.072 | 2911.9 | 0.06923077 | -0.07292029 | 0.1393464
495 | -0.413 | 2917.8 | -0.4571956 | -0.2063978 | -0.2287109 |  |  | 495 | 0.071 | 2917.9 | 0.06826923 | -0.07262897 | 0.1381048
496 | -0.408 | 2923.8 | -0.4516605 | -0.2065208 | -0.2230397 |  |  | 496 | 0.071 | 2923.9 | 0.06826923 | -0.07233766 | 0.1378247
497 | -0.404 | 2929.8 | -0.4472325 | -0.2066437 | -0.2184756 |  |  | 497 | 0.07 | 2929.9 | 0.06730769 | -0.07204635 | 0.136583
498 | -0.398 | 2935.8 | -0.4405904 | -0.2067667 | -0.2116974 |  |  | 498 | 0.07 | 2935.9 | 0.06730769 | -0.07175503 | 0.1363029
499 | -0.394 | 2941.8 | -0.4361624 | -0.2068896 | -0.2071333 |  |  | 499 | 0.069 | 2941.9 | 0.06634615 | -0.07146372 | 0.1350613
500 | -0.389 | 2947.8 | -0.4306273 | -0.2070126 | -0.2014621 |  |  | 500 | 0.069 | 2947.9 | 0.06634615 | -0.0711724 | 0.1347812
501 | -0.385 | 2953.8 | -0.4261993 | -0.2071355 | -0.196898 |  |  | 501 | 0.068 | 2953.9 | 0.06538462 | -0.07088109 | 0.1335395
502 | -0.381 | 2959.8 | -0.4217712 | -0.2072585 | -0.1923338 |  |  | 502 | 0.067 | 2959.9 | 0.06442308 | -0.07058978 | 0.1322979
503 | -0.376 | 2965.8 | -0.4162362 | -0.2073814 | -0.1866627 |  |  | 503 | 0.065 | 2965.9 | 0.0625 | -0.07029846 | 0.1300947
504 | -0.372 | 2971.8 | -0.4118081 | -0.2075043 | -0.1820985 |  |  | 504 | 0.064 | 2971.9 | 0.06153846 | -0.07000715 | 0.128853
505 | -0.367 | 2977.8 | -0.4062731 | -0.2076273 | -0.1764274 |  |  | 505 | 0.063 | 2977.9 | 0.06057692 | -0.06971584 | 0.1276114
506 | -0.363 | 2983.8 | -0.401845 | -0.2077502 | -0.1718632 |  |  | 506 | 0.062 | 2983.9 | 0.05961538 | -0.06942452 | 0.1263697
507 | -0.358 | 2989.8 | -0.39631 | -0.2078732 | -0.1661921 |  |  | 507 | 0.06 | 2989.9 | 0.05769231 | -0.06913321 | 0.1241665
508 | -0.354 | 2995.8 | -0.3918819 | -0.2079961 | -0.1616279 |  |  | 508 | 0.058 | 2995.9 | 0.05576923 | -0.0688419 | 0.1219634
509 | -0.351 | 3001.8 | -0.3885609 | -0.2081191 | -0.1581708 |  |  | 509 | 0.057 | 3001.9 | 0.05480769 | -0.06855058 | 0.1207217
510 | -0.347 | 3007.8 | -0.3841328 | -0.208242 | -0.1536066 |  |  | 510 | 0.054 | 3007.9 | 0.05192308 | -0.06825927 | 0.117557
511 | -0.344 | 3013.8 | -0.3808118 | -0.208365 | -0.1501495 |  |  | 511 | 0.052 | 3013.9 | 0.05 | -0.06796796 | 0.1153538
512 | -0.34 | 3019.8 | -0.3763838 | -0.2084879 | -0.1455853 |  |  | 512 | 0.05 | 3019.9 | 0.04807692 | -0.06767664 | 0.1131506
513 | -0.336 | 3025.8 | -0.3719557 | -0.2086108 | -0.1410212 |  |  | 513 | 0.048 | 3025.9 | 0.04615385 | -0.06738533 | 0.1109474
514 | -0.333 | 3031.8 | -0.3686347 | -0.2087338 | -0.1375641 |  |  | 514 | 0.045 | 3031.9 | 0.04326923 | -0.06709401 | 0.1077827
515 | -0.329 | 3037.8 | -0.3642066 | -0.2088567 | -0.1329999 |  |  | 515 | 0.042 | 3037.9 | 0.04038462 | -0.0668027 | 0.104618
516 | -0.326 | 3043.8 | -0.3608856 | -0.2089797 | -0.1295428 |  |  | 516 | 0.039 | 3043.9 | 0.0375 | -0.06651139 | 0.1014533
517 | -0.322 | 3049.8 | -0.3564576 | -0.2091026 | -0.1249786 |  |  | 517 | 0.037 | 3049.9 | 0.03557692 | -0.06622007 | 0.09925007
518 | -0.319 | 3055.8 | -0.3531365 | -0.2092256 | -0.1215215 |  |  | 518 | 0.034 | 3056 | 0.03323718 | -0.06592876 | 0.09768677
519 | -0.316 | 3061.8 | -0.3498155 | -0.2093485 | -0.1180644 |  |  | 519 | 0.031 | 3062 | 0.02980769 | -0.06563745 | 0.09292062
520 | -0.312 | 3067.8 | -0.3453875 | -0.2094715 | -0.1135002 |  |  | 520 | 0.028 | 3068 | 0.02692308 | -0.06534613 | 0.0897559
521 | -0.309 | 3073.8 | -0.3420664 | -0.2095944 | -0.1100431 |  |  | 521 | 0.025 | 3074 | 0.02403846 | -0.06505482 | 0.08659117
522 | -0.305 | 3079.8 | -0.3376384 | -0.2097174 | -0.1054789 |  |  | 522 | 0.021 | 3080 | 0.02019231 | -0.06476351 | 0.08246491
523 | -0.302 | 3085.8 | -0.3343173 | -0.2098403 | -0.1020218 |  |  | 523 | 0.019 | 3086 | 0.01826923 | -0.06447219 | 0.08026172
524 | -0.299 | 3091.9 | -0.3365129 | -0.2099632 | -0.1002074 |  |  | 524 | 0.016 | 3092 | 0.01538462 | -0.06418088 | 0.077097
525 | -0.296 | 3097.9 | -0.3276753 | -0.2100862 | -0.09510753 |  |  | 525 | 0.013 | 3098 | 0.0125 | -0.06388957 | 0.07393227
526 | -0.292 | 3103.9 | -0.3232472 | -0.2102091 | -0.09054339 |  |  | 526 | 0.01 | 3104 | 0.009615385 | -0.06359825 | 0.07076755
527 | -0.289 | 3109.9 | -0.3199262 | -0.2103321 | -0.08708625 |  |  | 527 | 0.007 | 3110 | 0.006730769 | -0.06330694 | 0.06760283
528 | -0.286 | 3115.9 | -0.3166052 | -0.210455 | -0.08362912 |  |  | 528 | 0.002 | 3116 | 0.001923077 | -0.063015625 | 0.06251502
529 | -0.283 | 3121.9 | -0.3132841 | -0.210578 | -0.08017198 |  |  | 529 | 0 | 3122 | 0 | -0.06272431 | 0.06031184
530 | -0.279 | 3127.9 | -0.3088561 | -0.2107009 | -0.07560784 |  |  | 530 | -0.003 | 3128 | -0.002884615 | -0.062433 | 0.05714711
531 | -0.277 | 3133.9 | -0.3066421 | -0.2108239 | -0.07325771 |  |  | 531 | -0.007 | 3134 | -0.006730769 | -0.06214168 | 0.05302085
532 | -0.274 | 3139.9 | -0.303321 | -0.2109468 | -0.06980058 |  |  | 532 | -0.011 | 3140 | -0.01057692 | -0.06185037 | 0.04889459
533 | -0.27 | 3145.9 | -0.298893 | -0.2110698 | -0.06523643 |  |  | 533 | -0.014 | 3146 | -0.01346154 | -0.06155906 | 0.04572986
534 | -0.267 | 3151.9 | -0.295572 | -0.2111927 | -0.0617793 |  |  | 534 | -0.017 | 3152.1 | -0.01661859 | -0.06126774 | 0.04327456
535 | -0.264 | 3157.9 | -0.2922509 | -0.2113156 | -0.05832216 |  |  | 535 | -0.02 | 3158.1 | -0.01923077 | -0.06097643 | 0.03940041
536 | -0.26 | 3163.9 | -0.2878229 | -0.2114386 | -0.05375801 |  |  | 536 | -0.024 | 3164.1 | -0.02307692 | -0.06068512 | 0.03527415
537 | -0.257 | 3169.9 | -0.2845018 | -0.2115615 | -0.05030088 |  |  | 537 | -0.028 | 3170.1 | -0.02692308 | -0.0603938 | 0.03114789
538 | -0.253 | 3175.9 | -0.2800738 | -0.2116845 | -0.04573673 |  |  | 538 | -0.031 | 3176.1 | -0.02980769 | -0.06010249 | 0.02798316
539 | -0.249 | 3181.9 | -0.2756458 | -0.2118074 | -0.04117259 |  |  | 539 | -0.034 | 3182.1 | -0.03269231 | -0.05981118 | 0.02481844
540 | -0.244 | 3187.9 | -0.2701107 | -0.2119304 | -0.03550143 |  |  | 540 | -0.036 | 3188.1 | -0.03461538 | -0.05951986 | 0.02261525
541 | -0.241 | 3193.9 | -0.2667897 | -0.2120533 | -0.03204429 |  |  | 541 | -0.039 | 3194.1 | -0.0375 | -0.05922855 | 0.01945053
542 | -0.238 | 3199.9 | -0.2634686 | -0.2121763 | -0.02858716 |  |  | 542 | -0.043 | 3200.1 | -0.04134615 | -0.05893724 | 0.01532426
543 | -0.234 | 3205.9 | -0.2590406 | -0.2122992 | -0.02402301 |  |  | 543 | -0.045 | 3206.1 | -0.04326923 | -0.05864592 | 0.01312108
544 | -0.23 | 3211.9 | -0.2546125 | -0.2124222 | -0.01945887 |  |  | 544 | -0.047 | 3212.1 | -0.04519231 | -0.05835461 | 0.01091789
545 | -0.227 | 3217.9 | -0.2512915 | -0.2125451 | -0.01600173 |  |  | 545 | -0.05 | 3218.1 | -0.04807692 | -0.05806329 | 0.007753168
546 | -0.224 | 3223.9 | -0.2479705 | -0.212668 | -0.0125446 |  |  | 546 | -0.051 | 3224.1 | -0.04903846 | -0.05777198 | 0.00651152
547 | -0.219 | 3229.9 | -0.2424354 | -0.212791 | -0.00687344 |  |  | 547 | -0.053 | 3230.1 | -0.05096154 | -0.05748067 | 0.004308334
548 | -0.216 | 3235.9 | -0.2391144 | -0.2129139 | -0.003416305 |  |  | 548 | -0.056 | 3236.1 | -0.05384615 | -0.05718935 | 0.001143609